## README
반도체 장비용 불소고무 가스켓: 배합비-물성 데이터셋 및 가우시안 프로세스 모델
목적
공개 특허의 실시예/비교예 표에서 원재료(고무) 및 부재료(필러, 가교제, 가교조제, 수산제 등)의 배합비(phr)와 물성(경도, 인장강도, 신율, 100% 모듈러스, 압축영구줄음률)을 추출하고, 가우시안 프로세스(GP) 회귀 + 베이지안 최적화(BO)로 물성 예측 모델을 구축한 결과를 담은 파일입니다.
시트 구성
Sources : 데이터 출처 특허 목록 (특허번호, 출원인, 제목, URL, 수집 행수/모델 사용 행수 = COUNTIF 수식)
Raw_Data : 특허에서 추출한 전체 원자료 (표 값을 그대로 전사, 단위만 MPa로 환산)
Model_Data : 정제 규칙을 통과해 모델링에 사용한 데이터 (파생변수 total_filler_phr 은 SUM 수식)
Stats : 물성별 데이터 수·평균·표준편차·최소·최대 (Model_Data 참조 수식)
HP_Trials : 하이퍼파라미터 실험 전체 기록 (기준모델, 커널 스크리닝, BO 3회 반복, 강건성 재평가)
Best_Models : 물성별 최종 선택 하이퍼파라미터와 교차검증/테스트/출처별 검증 성능
Predictions : 개발셋 OOF 예측 및 테스트셋 예측 (예측 표준편차, 95% 구간, 잔차 수식 포함)
BO_Recommend : 학습된 GP + 제약 기대개선(cEI)으로 제안한 차기 실험 배합 후보 (실험 검증 전 예측값)
데이터 무결성 원칙
모든 수치는 특허 원문 표/본문에서 전사했습니다. 추정·보간·합성 데이터는 포함하지 않았습니다. 보고되지 않은 값은 빈 칸입니다. 파란 글씨 = 특허에서 가져온 입력값, 검정 = 수식/계산값.
단위 환산: kgf/cm² × 0.0980665 = MPa, psi × 0.00689476 = MPa. phr = 고무 100 중량부 기준 부재료 중량부.
정제 규칙 (Raw_Data → Model_Data)
1) 고무 종류가 FFKM/FKM/FEPM 가 아닌 블렌드(실리콘/EPDM 혼합 등) 제외
2) Shore A 가 아닌 경도(마이크로 경도계 Shore M 등)는 경도 열에서 제외
3) 100% 모듈러스가 보고되었는데 신율이 100% 미만인 경우 오기로 판단해 신율 제외
4) 서로 다른 특허(패밀리)에 동일 배합·동일 물성으로 중복 수록된 행 제거
5) 압축영구줄음률은 시험 온도가 명시되고 시험시간 60~100 h 인 행만 사용하며, 시험온도(cs_temp_C)를 입력변수로 추가
요약 수치
수집 원자료 행 수
수집 출처(특허) 수
모델링 사용 행 수

## Sources
source_id | assignee | title | url | rows_collected | rows_in_model
CN106633544B | Shanghai Rushi Sealing Technology Co., Ltd. (上海如实密封科技有限公司) | Fluororubber material for high-temperature high-pressure resistant sealing element and preparation method thereof | https://patents.google.com/patent/CN106633544B/en
EP4249550A1 | Mitsubishi Cable Industries, Ltd. | Fluorine rubber composition and rubber molded article formed using same | https://patents.google.com/patent/EP4249550A1/en
KR100894110B1 | M&E Co., Ltd. (주식회사 엠앤이) | Perfluoro rubbers for semiconductor sealing with improved elongation | https://patents.google.com/patent/KR100894110B1/en
KR101467101B1 | M&E Co., Ltd. (주식회사 엠앤이) | Compound for sealing (FFKM compound for semiconductor/LCD CVD equipment) | https://patents.google.com/patent/KR101467101B1/en
KR102323568B1 | Chung-Ang University Industry-Academic Cooperation Foundation (중앙대학교 산학협력단) | Perfluoro elastomer composite with improved heat resistance, and method of fabricating the same | https://patents.google.com/patent/KR102323568B1/en
KR102324534B1 | SHPP Global Technologies B.V. | Composite material comprising fluoroelastomer and polyimide, method for producing the composite material, and article comprising the composite material | https://patents.google.com/patent/KR102324534B1/en
KR102400335B1 | M&E Co., Ltd. (주식회사 엠앤이) | Sealing material for semiconductor manufacturing apparatus with improved plasma resistance in oxygen-atmosphere and fluorine-atmosphere plasma processes | https://patents.google.com/patent/KR102400335B1/en
KR102713660B1 | Hansung Tech Co., Ltd. (한성테크 주식회사) | Method for manufacturing perfluororubber and fluororubber composite with improved chemical resistance | https://patents.google.com/patent/KR102713660B1/en
KR102796110B1 | DYFLEX Co., Ltd. (디와이플렉스 주식회사) | Fluororubber-based composition for sealing | https://patents.google.com/patent/KR102796110B1/en
KR20130014651A | Pyung Hwa Oil Seal Industry Co., Ltd. (평화오일씰공업주식회사) | Rubber composition of FKM oil seal with improved wear resistance | https://patents.google.com/patent/KR20130014651A/en
US10723872B2 | Nichias Corporation | Crosslinkable elastomer composition, molded article, seal member, plasma treatment apparatus and semiconductor manufacturing apparatus including said seal member, and agent for decreasing hardness of molded article, method for producing molded article | https://patents.google.com/patent/US10723872B2/en
US11072700B2 | Daikin Industries, Ltd. | Composition comprising fluoropolymer and molded article | https://patents.google.com/patent/US11072700B2/en
US11118045B2 | Valqua, Ltd. | Perfluoroelastomer composition and sealing material | https://patents.google.com/patent/US11118045B2/en
US11753523B2 | Daikin Industries, Ltd. | Crosslinkable elastomer composition and fluororubber molded article | https://patents.google.com/patent/US11753523B2/en
US12091537B2 | Daikin Industries, Ltd. | Composition and molded article containing fluorine-containing polymer | https://patents.google.com/patent/US12091537B2/en
US12304984B2 | Daikin Industries, Ltd. | Composition containing fluorine-containing polymer and crosslinked article | https://patents.google.com/patent/US12304984B2/en
US12305107B2 | Nichias Corporation | Perfluoroelastomer composition, cross-linked perfluoroelastomer and molded article | https://patents.google.com/patent/US12305107B2/en
US12584054B2 | Mitsubishi Cable Industries, Ltd. | Semiconductor production device sealing material | https://patents.google.com/patent/US12584054B2/en
US20040019153A1 | DuPont Dow Elastomers LLC | Process for making hig purity translucent perfluoroelastomer articles | https://patents.google.com/patent/US20040019153A1/en
US20050107544A1 | DuPont Dow Elastomers LLC | Plasma resistant curable fluoroelastomer composition | https://patents.google.com/patent/US20050107544A1/en
US20090093590A1 | Nippon Valqua Industries, Ltd. | Seal Material for Semiconductor Production Apparatus | https://patents.google.com/patent/US20090093590A1/en
US20160319102A1 | Valqua, Ltd. (Nippon Valqua Industries) | Perfluoroelastomer composition, sealing material, and method for producing same | https://patents.google.com/patent/US20160319102A1/en
US20230174763A1 | Mitsubishi Cable Industries, Ltd. | Elastomer composition and sealing material comprising same | https://patents.google.com/patent/US20230174763A1/en
US20230365800A1 | Valqua, Ltd. | Elastomer Composition, Sealing Material, and Method for Producing Sealing Material | https://patents.google.com/patent/US20230365800A1/en
US5696189A | EI Du Pont de Nemours and Co | Perfluoroelastomer compositions | https://patents.google.com/patent/US5696189A/en
US6191208B1 | DuPont Dow Elastomers LLC | Thermally stable perfluoroelastomer composition | https://patents.google.com/patent/US6191208B1/en
US6211319B1 | EI Du Pont de Nemours and Co | Perfluoroelastomer composition having improved processability | https://patents.google.com/patent/US6211319B1/en
US6281296B1 | DuPont Dow Elastomers LLC | Curable perfluoroelastomer composition | https://patents.google.com/patent/US6281296B1/en
US6803402B2 | Daikin Industries, Ltd. | Elastomer molded article and crosslinkable fluorine-containing elastomer composition for semi-conductor production apparatuses | https://patents.google.com/patent/US6803402B2/en
US6956085B2 | 3M Innovative Properties Co | Fluoroelastomer compositions | https://patents.google.com/patent/US6956085B2/en
US6992143B2 | DuPont Dow Elastomers LLC | Curable perfluoroelastomer composition | https://patents.google.com/patent/US6992143B2/en
US7247749B2 | Federal State Unitary Enterprise S V Lebedev Institute of Synthetic Rubber; Greene Tweed of Delaware Inc | Bisaminophenyl-based curatives and amidine-based curatives and cure accelerators for perfluoroelastomeric compositions | https://patents.google.com/patent/US7247749B2/en
US7354974B2 | DuPont Performance Elastomers LLC | Blends of perfluoroelastomers and fluoroplastics | https://patents.google.com/patent/US7354974B2/en
US7402630B2 | 3M Innovative Properties Co | Curing compositions for fluoropolymers | https://patents.google.com/patent/US7402630B2/en
US7666948B2 | Nichias Corporation | Elastomer composition and molded body | https://patents.google.com/patent/US7666948B2/en
US7678858B2 | Daikin Industries, Ltd. | Fluorine-containing elastomer composition excellent in plasma-aging prevention effect and shaped article made thereof | https://patents.google.com/patent/US7678858B2/en
US8173727B2 | Daikin Industries, Ltd. | Crosslinkable elastomer composition and molded article using the same | https://patents.google.com/patent/US8173727B2/en
US8211964B2 | Daikin Industries, Ltd. | Curable composition, molded article obtained from same and process for production of molded article | https://patents.google.com/patent/US8211964B2/en
US8349965B2 | Nippon Valqua Industries, Ltd. | Fluororubber composition capable of forming crack-resistant seal and crack-resistant seal formed from the composition | https://patents.google.com/patent/US8349965B2/en
US8367776B2 | Daikin Industries Ltd; Greene Tweed of Delaware Inc | Perfluoroelastomer compositions and methods of preparing same | https://patents.google.com/patent/US8367776B2/en
합계

## Raw_Data
source_id | source_type | assignee | title | url | example_label | polymer_type | polymer_grade | cure_system | polymer_phr | carbon_black_phr | silica_phr | alumina_phr | barium_sulfate_phr | titanium_oxide_phr | fluororesin_phr | other_inorganic_filler_phr | organic_additive_phr | coagent_phr | peroxide_phr | nitrile_curative_phr | other_curative_phr | acid_acceptor_phr | processing_aid_phr | other_ingredients_note | hardness_shoreA | tensile_MPa | elongation_pct | m100_MPa | compression_set_pct | cs_condition | plasma_weight_loss_pct | plasma_condition | units_original | extraction_notes
US7678858B2 | patent | Daikin Industries, Ltd. | Fluorine-containing elastomer composition excellent in plasma-aging prevention effect and shaped article made thereof | https://patents.google.com/patent/US7678858B2/en | Example 1 | FFKM | DAI-EL PERFLO GA-105 (TFE/perfluoro(alkyl vinyl ether), iodine cure site) | peroxide | 100 | 0 | 0 | 15 | 0 | 0 | 0 | 0 | 2 | 2 | 1 | 0 | 0 | 0 | 0 | CROMOPHTAL Yellow 3RLP (isoindolinone pigment) 2; Al2O3 (0.02 um, 80 m2/g) 15; TAIC 2; PERHEXA 25B 1 | 78 | 24.52 | 170 | 9.02 | 21 | 200C x 70h, 25% compression, P-24 O-ring (JIS K6301) | 0.69 | O2 plasma, ICP high-density plasma device SAMCO RIE-101iPH, P-24 O-ring | M100 and tensile in kgf/cm2 (x0.0980665 -> MPa) | Tables 1 and 3. CF4 plasma weight loss 0.72%. Cure: press 160C x 7 min + oven 180C x 4 h.
US7678858B2 | patent | Daikin Industries, Ltd. | Fluorine-containing elastomer composition excellent in plasma-aging prevention effect and shaped article made thereof | https://patents.google.com/patent/US7678858B2/en | Example 2 | FFKM | DAI-EL PERFLO GA-105 (TFE/perfluoro(alkyl vinyl ether), iodine cure site) | peroxide | 100 | 0 | 0 | 15 | 0 | 0 | 0 | 0 | 2 | 2 | 1 | 0 | 0 | 0 | 0 | CROMOPHTAL Red 2020 (quinacridone pigment) 2; Al2O3 (0.02 um, 80 m2/g) 15; TAIC 2; PERHEXA 25B 1 | 79 | 26.18 | 170 | 9.32 | 22 | 200C x 70h, 25% compression, P-24 O-ring (JIS K6301) | 0.7 | O2 plasma, ICP high-density plasma device SAMCO RIE-101iPH, P-24 O-ring | M100 and tensile in kgf/cm2 (x0.0980665 -> MPa) | Tables 1 and 3. CF4 plasma weight loss 0.76%. Cure: press 160C x 7 min + oven 180C x 4 h.
US7678858B2 | patent | Daikin Industries, Ltd. | Fluorine-containing elastomer composition excellent in plasma-aging prevention effect and shaped article made thereof | https://patents.google.com/patent/US7678858B2/en | Example 3 | FFKM | DAI-EL PERFLO GA-105 (TFE/perfluoro(alkyl vinyl ether), iodine cure site) | peroxide | 100 | 0 | 0 | 15 | 0 | 0 | 0 | 0 | 2 | 2 | 1 | 0 | 0 | 0 | 0 | CROMOPHTAL Red 2030 (diketopyrrolopyrrole pigment) 2; Al2O3 (0.02 um, 80 m2/g) 15; TAIC 2; PERHEXA 25B 1 | 78 | 24.91 | 170 | 9.12 | 21 | 200C x 70h, 25% compression, P-24 O-ring (JIS K6301) | 0.71 | O2 plasma, ICP high-density plasma device SAMCO RIE-101iPH, P-24 O-ring | M100 and tensile in kgf/cm2 (x0.0980665 -> MPa) | Tables 1 and 3. CF4 plasma weight loss 0.74%. Cure: press 160C x 7 min + oven 180C x 4 h.
US7678858B2 | patent | Daikin Industries, Ltd. | Fluorine-containing elastomer composition excellent in plasma-aging prevention effect and shaped article made thereof | https://patents.google.com/patent/US7678858B2/en | Example 4 | FFKM | DAI-EL PERFLO GA-105 (TFE/perfluoro(alkyl vinyl ether), iodine cure site) | peroxide | 100 | 0 | 0 | 15 | 0 | 0 | 0 | 0 | 2 | 2 | 1 | 0 | 0 | 0 | 0 | CROMOPHTAL Magenta P (quinacridone pigment) 2; Al2O3 (0.02 um, 80 m2/g) 15; TAIC 2; PERHEXA 25B 1 | 79 | 23.54 | 170 | 9.32 | 21 | 200C x 70h, 25% compression, P-24 O-ring (JIS K6301) | 0.67 | O2 plasma, ICP high-density plasma device SAMCO RIE-101iPH, P-24 O-ring | M100 and tensile in kgf/cm2 (x0.0980665 -> MPa) | Tables 1 and 3. CF4 plasma weight loss 0.77%. Cure: press 160C x 7 min + oven 180C x 4 h.
US7678858B2 | patent | Daikin Industries, Ltd. | Fluorine-containing elastomer composition excellent in plasma-aging prevention effect and shaped article made thereof | https://patents.google.com/patent/US7678858B2/en | Example 5 | FFKM | DAI-EL PERFLO GA-105 (TFE/perfluoro(alkyl vinyl ether), iodine cure site) | peroxide | 100 | 0 | 0 | 15 | 0 | 0 | 0 | 0 | 2 | 2 | 1 | 0 | 0 | 0 | 0 | CROMOPHTAL Blue A3R (anthraquinone pigment) 2; Al2O3 (0.02 um, 80 m2/g) 15; TAIC 2; PERHEXA 25B 1 | 78 | 23.24 | 170 | 9.12 | 23 | 200C x 70h, 25% compression, P-24 O-ring (JIS K6301) | 0.73 | O2 plasma, ICP high-density plasma device SAMCO RIE-101iPH, P-24 O-ring | M100 and tensile in kgf/cm2 (x0.0980665 -> MPa) | Tables 1 and 3. CF4 plasma weight loss 0.74%. Cure: press 160C x 7 min + oven 180C x 4 h.
US7678858B2 | patent | Daikin Industries, Ltd. | Fluorine-containing elastomer composition excellent in plasma-aging prevention effect and shaped article made thereof | https://patents.google.com/patent/US7678858B2/en | Example 6 | FFKM | DAI-EL PERFLO GA-105 (TFE/perfluoro(alkyl vinyl ether), iodine cure site) | peroxide | 100 | 0 | 0 | 15 | 0 | 0 | 0 | 0 | 2 | 2 | 1 | 0 | 0 | 0 | 0 | Antage RD (amine antioxidant) 2; Al2O3 (0.02 um, 80 m2/g) 15; TAIC 2; PERHEXA 25B 1 | 78 | 23.63 | 170 | 8.34 | 28 | 200C x 70h, 25% compression, P-24 O-ring (JIS K6301) | 0.69 | O2 plasma, ICP high-density plasma device SAMCO RIE-101iPH, P-24 O-ring | M100 and tensile in kgf/cm2 (x0.0980665 -> MPa) | Tables 1 and 3. CF4 plasma weight loss 0.59%. Cure: press 160C x 7 min + oven 180C x 4 h.
US7678858B2 | patent | Daikin Industries, Ltd. | Fluorine-containing elastomer composition excellent in plasma-aging prevention effect and shaped article made thereof | https://patents.google.com/patent/US7678858B2/en | Example 7 | FFKM | DAI-EL PERFLO GA-105 (TFE/perfluoro(alkyl vinyl ether), iodine cure site) | peroxide | 100 | 0 | 0 | 15 | 0 | 0 | 0 | 0 | 2 | 2 | 1 | 0 | 0 | 0 | 0 | Antage W-300 (phenol antioxidant) 2; Al2O3 (0.02 um, 80 m2/g) 15; TAIC 2; PERHEXA 25B 1 | 79 | 25.11 | 200 | 5.98 | 48 | 200C x 70h, 25% compression, P-24 O-ring (JIS K6301) | 0.7 | O2 plasma, ICP high-density plasma device SAMCO RIE-101iPH, P-24 O-ring | M100 and tensile in kgf/cm2 (x0.0980665 -> MPa) | Tables 1 and 3. CF4 plasma weight loss 0.78%. Cure: press 160C x 7 min + oven 180C x 4 h.
US7678858B2 | patent | Daikin Industries, Ltd. | Fluorine-containing elastomer composition excellent in plasma-aging prevention effect and shaped article made thereof | https://patents.google.com/patent/US7678858B2/en | Example 8 | FFKM | DAI-EL PERFLO GA-105 (TFE/perfluoro(alkyl vinyl ether), iodine cure site) | peroxide | 100 | 0 | 0 | 15 | 0 | 0 | 0 | 0 | 2 | 2 | 1 | 0 | 0 | 0 | 0 | Antage Crystal (phenol antioxidant) 2; Al2O3 (0.02 um, 80 m2/g) 15; TAIC 2; PERHEXA 25B 1 | 78 | 24.71 | 190 | 6.96 | 45 | 200C x 70h, 25% compression, P-24 O-ring (JIS K6301) | 0.67 | O2 plasma, ICP high-density plasma device SAMCO RIE-101iPH, P-24 O-ring | M100 and tensile in kgf/cm2 (x0.0980665 -> MPa) | Tables 1 and 3. CF4 plasma weight loss 0.73%. Cure: press 160C x 7 min + oven 180C x 4 h.
US7678858B2 | patent | Daikin Industries, Ltd. | Fluorine-containing elastomer composition excellent in plasma-aging prevention effect and shaped article made thereof | https://patents.google.com/patent/US7678858B2/en | Example 9 | FFKM | DAI-EL PERFLO GA-105 (TFE/perfluoro(alkyl vinyl ether), iodine cure site) | peroxide | 100 | 0 | 0 | 15 | 0 | 0 | 0 | 0 | 2 | 2 | 1 | 0 | 0 | 0 | 0 | Antage MB (amine/sulfur antioxidant) 2; Al2O3 (0.02 um, 80 m2/g) 15; TAIC 2; PERHEXA 25B 1 | 80 | 23.14 | 170 | 8.92 | 28 | 200C x 70h, 25% compression, P-24 O-ring (JIS K6301) | 0.71 | O2 plasma, ICP high-density plasma device SAMCO RIE-101iPH, P-24 O-ring | M100 and tensile in kgf/cm2 (x0.0980665 -> MPa) | Tables 1 and 3. CF4 plasma weight loss 0.67%. Cure: press 160C x 7 min + oven 180C x 4 h.
US7678858B2 | patent | Daikin Industries, Ltd. | Fluorine-containing elastomer composition excellent in plasma-aging prevention effect and shaped article made thereof | https://patents.google.com/patent/US7678858B2/en | Comparative Example 1 | FFKM | DAI-EL PERFLO GA-105 (TFE/perfluoro(alkyl vinyl ether), iodine cure site) | peroxide | 100 | 0 | 0 | 15 | 0 | 0 | 0 | 0 | 0 | 2 | 1 | 0 | 0 | 0 | 0 | no plasma anti-aging compound; Al2O3 (0.02 um, 80 m2/g) 15; TAIC 2; PERHEXA 25B 1 | 75 | 23.83 | 160 | 8.83 | 21 | 200C x 70h, 25% compression, P-24 O-ring (JIS K6301) | 0.78 | O2 plasma, ICP high-density plasma device SAMCO RIE-101iPH, P-24 O-ring | M100 and tensile in kgf/cm2 (x0.0980665 -> MPa) | Tables 1 and 3. CF4 plasma weight loss 0.82%. Cure: press 160C x 7 min + oven 180C x 4 h.
US7678858B2 | patent | Daikin Industries, Ltd. | Fluorine-containing elastomer composition excellent in plasma-aging prevention effect and shaped article made thereof | https://patents.google.com/patent/US7678858B2/en | Example 10 | FFKM | DAI-EL PERFLO GA-105 (TFE/perfluoro(alkyl vinyl ether), iodine cure site) | peroxide | 100 | 0 | 0 | 0 | 0 | 0 | 0 | 0 | 15 | 2 | 1 | 0 | 0 | 0 | 0 | CROMOPHTAL Red 2020 15; no filler; TAIC 2; PERHEXA 25B 1 | 82 | 16.18 | 190 | 7.16 | 17 | 200C x 70h, 25% compression, P-24 O-ring (JIS K6301) | 3.49 | O2 plasma, ICP high-density plasma device SAMCO RIE-101iPH, P-24 O-ring | M100 and tensile in kgf/cm2 (x0.0980665 -> MPa) | Tables 2 and 4 (Example 10 has no filler per text). CF4 plasma weight loss 2.01%.
US7678858B2 | patent | Daikin Industries, Ltd. | Fluorine-containing elastomer composition excellent in plasma-aging prevention effect and shaped article made thereof | https://patents.google.com/patent/US7678858B2/en | Example 11 | FFKM | DAI-EL PERFLO GA-105 (TFE/perfluoro(alkyl vinyl ether), iodine cure site) | peroxide | 100 | 0 | 0 | 15 | 0 | 0 | 0 | 0 | 15 | 2 | 1 | 0 | 0 | 0 | 0 | CROMOPHTAL Red 2020 15; Al2O3 15; TAIC 2; PERHEXA 25B 1 | 89 | 19.71 | 140 | 13.73 | 33 | 200C x 70h, 25% compression, P-24 O-ring (JIS K6301) | 0.65 | O2 plasma, ICP high-density plasma device SAMCO RIE-101iPH, P-24 O-ring | M100 and tensile in kgf/cm2 (x0.0980665 -> MPa) | Tables 2 and 4 (Example 10 has no filler per text). CF4 plasma weight loss 0.7%.
US7678858B2 | patent | Daikin Industries, Ltd. | Fluorine-containing elastomer composition excellent in plasma-aging prevention effect and shaped article made thereof | https://patents.google.com/patent/US7678858B2/en | Example 12 | FFKM | DAI-EL PERFLO GA-105 (TFE/perfluoro(alkyl vinyl ether), iodine cure site) | peroxide | 100 | 0 | 0 | 15 | 0 | 0 | 0 | 0 | 7.5 | 2 | 1 | 0 | 0 | 0 | 0 | CROMOPHTAL Red 2020 7.5; Al2O3 15; TAIC 2; PERHEXA 25B 1 | 86 | 22.06 | 150 | 12.85 | 27 | 200C x 70h, 25% compression, P-24 O-ring (JIS K6301) | 0.66 | O2 plasma, ICP high-density plasma device SAMCO RIE-101iPH, P-24 O-ring | M100 and tensile in kgf/cm2 (x0.0980665 -> MPa) | Tables 2 and 4 (Example 10 has no filler per text). CF4 plasma weight loss 0.66%.
US7678858B2 | patent | Daikin Industries, Ltd. | Fluorine-containing elastomer composition excellent in plasma-aging prevention effect and shaped article made thereof | https://patents.google.com/patent/US7678858B2/en | Example 13 | FFKM | DAI-EL PERFLO GA-105 (TFE/perfluoro(alkyl vinyl ether), iodine cure site) | peroxide | 100 | 0 | 0 | 15 | 0 | 0 | 0 | 0 | 3.75 | 2 | 1 | 0 | 0 | 0 | 0 | CROMOPHTAL Red 2020 3.75; Al2O3 15; TAIC 2; PERHEXA 25B 1 | 83 | 21.97 | 150 | 12.06 | 24 | 200C x 70h, 25% compression, P-24 O-ring (JIS K6301) | 0.67 | O2 plasma, ICP high-density plasma device SAMCO RIE-101iPH, P-24 O-ring | M100 and tensile in kgf/cm2 (x0.0980665 -> MPa) | Tables 2 and 4 (Example 10 has no filler per text). CF4 plasma weight loss 0.73%.
US7678858B2 | patent | Daikin Industries, Ltd. | Fluorine-containing elastomer composition excellent in plasma-aging prevention effect and shaped article made thereof | https://patents.google.com/patent/US7678858B2/en | Example 14 | FFKM | DAI-EL PERFLO GA-105 (TFE/perfluoro(alkyl vinyl ether), iodine cure site) | peroxide | 100 | 0 | 0 | 15 | 0 | 0 | 0 | 0 | 2 | 2 | 1 | 0 | 0 | 0 | 0 | NONFLEX OD-3 (amine antioxidant) 2; Al2O3 15; TAIC 2; PERHEXA 25B 1 | 78 | 15.98 | 170 | 6.47 | 28 | 200C x 70h, 25% compression, P-24 O-ring (JIS K6301) | 0.65 | O2 plasma, ICP high-density plasma device SAMCO RIE-101iPH, P-24 O-ring | M100 and tensile in kgf/cm2 (x0.0980665 -> MPa) | Tables 2 and 4 (Example 10 has no filler per text). CF4 plasma weight loss 0.67%.
US7678858B2 | patent | Daikin Industries, Ltd. | Fluorine-containing elastomer composition excellent in plasma-aging prevention effect and shaped article made thereof | https://patents.google.com/patent/US7678858B2/en | Example 15 | FFKM | DAI-EL PERFLO GA-105 (TFE/perfluoro(alkyl vinyl ether), iodine cure site) | peroxide | 100 | 0 | 0 | 15 | 0 | 0 | 0 | 0 | 2 | 2 | 1 | 0 | 0 | 0 | 0 | PPST-1 (PPS resin powder, 2 um) 2; Al2O3 15; TAIC 2; PERHEXA 25B 1 | 82 | 18.34 | 140 | 10.89 | 22 | 200C x 70h, 25% compression, P-24 O-ring (JIS K6301) | 0.69 | O2 plasma, ICP high-density plasma device SAMCO RIE-101iPH, P-24 O-ring | M100 and tensile in kgf/cm2 (x0.0980665 -> MPa) | Tables 2 and 4 (Example 10 has no filler per text). CF4 plasma weight loss 0.58%.
US7678858B2 | patent | Daikin Industries, Ltd. | Fluorine-containing elastomer composition excellent in plasma-aging prevention effect and shaped article made thereof | https://patents.google.com/patent/US7678858B2/en | Example 16 | FFKM | DAI-EL PERFLO GA-105 (TFE/perfluoro(alkyl vinyl ether), iodine cure site) | peroxide | 100 | 0 | 0 | 0 | 0 | 0 | 0 | 0 | 15.5 | 2 | 1 | 0 | 0 | 0 | 0 | polyimide UIP-S (pulverized, ~10 m2/g) 15 + CROMOPHTAL Red 2020 0.5; TAIC 2; PERHEXA 25B 1 | 82 | 16.77 | 130 | 15.2 | 24 | 200C x 70h, 25% compression, P-24 O-ring (JIS K6301) | 2.29 | O2 plasma, ICP high-density plasma device SAMCO RIE-101iPH, P-24 O-ring | M100 and tensile in kgf/cm2 (x0.0980665 -> MPa) | Tables 5 and 6; organic_additive = polyimide + pigment sum. CF4 plasma weight loss 0.19%.
US7678858B2 | patent | Daikin Industries, Ltd. | Fluorine-containing elastomer composition excellent in plasma-aging prevention effect and shaped article made thereof | https://patents.google.com/patent/US7678858B2/en | Example 17 | FFKM | DAI-EL PERFLO GA-105 (TFE/perfluoro(alkyl vinyl ether), iodine cure site) | peroxide | 100 | 0 | 0 | 0 | 0 | 0 | 0 | 0 | 16 | 2 | 1 | 0 | 0 | 0 | 0 | polyimide UIP-S 15 + CROMOPHTAL Red 2020 1; TAIC 2; PERHEXA 25B 1 | 81 | 17.26 | 130 | 15.2 | 26 | 200C x 70h, 25% compression, P-24 O-ring (JIS K6301) | 2.15 | O2 plasma, ICP high-density plasma device SAMCO RIE-101iPH, P-24 O-ring | M100 and tensile in kgf/cm2 (x0.0980665 -> MPa) | Tables 5 and 6; organic_additive = polyimide + pigment sum. CF4 plasma weight loss 0.19%.
US7678858B2 | patent | Daikin Industries, Ltd. | Fluorine-containing elastomer composition excellent in plasma-aging prevention effect and shaped article made thereof | https://patents.google.com/patent/US7678858B2/en | Example 18 | FFKM | DAI-EL PERFLO GA-105 (TFE/perfluoro(alkyl vinyl ether), iodine cure site) | peroxide | 100 | 0 | 0 | 0 | 0 | 0 | 0 | 0 | 17 | 2 | 1 | 0 | 0 | 0 | 0 | polyimide UIP-S 15 + CROMOPHTAL Red 2020 2; TAIC 2; PERHEXA 25B 1 | 82 | 16.67 | 130 | 14.42 | 25 | 200C x 70h, 25% compression, P-24 O-ring (JIS K6301) | 2.09 | O2 plasma, ICP high-density plasma device SAMCO RIE-101iPH, P-24 O-ring | M100 and tensile in kgf/cm2 (x0.0980665 -> MPa) | Tables 5 and 6; organic_additive = polyimide + pigment sum. CF4 plasma weight loss 0.19%.
US7678858B2 | patent | Daikin Industries, Ltd. | Fluorine-containing elastomer composition excellent in plasma-aging prevention effect and shaped article made thereof | https://patents.google.com/patent/US7678858B2/en | Example 19 | FFKM | DAI-EL PERFLO GA-105 (TFE/perfluoro(alkyl vinyl ether), iodine cure site) | peroxide | 100 | 0 | 0 | 0 | 0 | 0 | 0 | 0 | 20 | 2 | 1 | 0 | 0 | 0 | 0 | polyimide UIP-S 15 + CROMOPHTAL Red 2020 5; TAIC 2; PERHEXA 25B 1 | 84 | 16.18 | 140 | 13.93 | 25 | 200C x 70h, 25% compression, P-24 O-ring (JIS K6301) | 2.05 | O2 plasma, ICP high-density plasma device SAMCO RIE-101iPH, P-24 O-ring | M100 and tensile in kgf/cm2 (x0.0980665 -> MPa) | Tables 5 and 6; organic_additive = polyimide + pigment sum. CF4 plasma weight loss 0.19%.
US7678858B2 | patent | Daikin Industries, Ltd. | Fluorine-containing elastomer composition excellent in plasma-aging prevention effect and shaped article made thereof | https://patents.google.com/patent/US7678858B2/en | Example 20 | FFKM | DAI-EL PERFLO GA-105 (TFE/perfluoro(alkyl vinyl ether), iodine cure site) | peroxide | 100 | 15 | 0 | 0 | 0 | 0 | 0 | 0 | 2 | 2 | 1 | 0 | 0 | 0 | 0 | MT carbon black N-990 15; CROMOPHTAL Red 2020 2; TAIC 2; PERHEXA 25B 1 | 82 | 20.99 | 170 | 10.2 | 18 | 200C x 70h, 25% compression, P-24 O-ring (JIS K6301) | 3.32 | O2 plasma, ICP high-density plasma device SAMCO RIE-101iPH, P-24 O-ring | M100 and tensile in kgf/cm2 (x0.0980665 -> MPa) | Tables 5 and 6; organic_additive = polyimide + pigment sum. CF4 plasma weight loss 0.25%.
US7678858B2 | patent | Daikin Industries, Ltd. | Fluorine-containing elastomer composition excellent in plasma-aging prevention effect and shaped article made thereof | https://patents.google.com/patent/US7678858B2/en | Comparative Example 2 | FFKM | DAI-EL PERFLO GA-105 (TFE/perfluoro(alkyl vinyl ether), iodine cure site) | peroxide | 100 | 0 | 0 | 0 | 0 | 0 | 0 | 0 | 15 | 2 | 1 | 0 | 0 | 0 | 0 | polyimide UIP-S 15; no pigment; TAIC 2; PERHEXA 25B 1 | 80 | 15.49 | 130 | 14.51 | 23 | 200C x 70h, 25% compression, P-24 O-ring (JIS K6301) | 2.38 | O2 plasma, ICP high-density plasma device SAMCO RIE-101iPH, P-24 O-ring | M100 and tensile in kgf/cm2 (x0.0980665 -> MPa) | Tables 5 and 6; organic_additive = polyimide + pigment sum. CF4 plasma weight loss 0.19%.
US7678858B2 | patent | Daikin Industries, Ltd. | Fluorine-containing elastomer composition excellent in plasma-aging prevention effect and shaped article made thereof | https://patents.google.com/patent/US7678858B2/en | Comparative Example 3 | FFKM | DAI-EL PERFLO GA-105 (TFE/perfluoro(alkyl vinyl ether), iodine cure site) | peroxide | 100 | 15 | 0 | 0 | 0 | 0 | 0 | 0 | 0 | 2 | 1 | 0 | 0 | 0 | 0 | MT carbon black N-990 15; no pigment; TAIC 2; PERHEXA 25B 1 | 81 | 24.42 | 200 | 9.12 | 15 | 200C x 70h, 25% compression, P-24 O-ring (JIS K6301) | 3.69 | O2 plasma, ICP high-density plasma device SAMCO RIE-101iPH, P-24 O-ring | M100 and tensile in kgf/cm2 (x0.0980665 -> MPa) | Tables 5 and 6; organic_additive = polyimide + pigment sum. CF4 plasma weight loss 0.27%.
US6803402B2 | patent | Daikin Industries, Ltd. | Elastomer molded article and crosslinkable fluorine-containing elastomer composition for semi-conductor production apparatuses | https://patents.google.com/patent/US6803402B2/en | Example 1 | FFKM | TFE/perfluoro(methyl vinyl ether) copolymer elastomer | peroxide | 100 | 0 | 0 | 10 | 0 | 0 | 0 | 0 | 0 | 3 | 1 | 0 | 0 | 0 | 0 | Filler 1: theta-Al2O3 AKP-G008 (0.02 um, 80 m2/g) 10; TAIC 3; PERHEXA 2.5B 1 | 63 | 24.52 | 165 | 5.59 | 20 | 200C x 70h, 25% compression, AS-568A-214 O-ring (JIS K6301) | 0.28 | O2 plasma 3 h, Samco PX-1000 RIE, 200 sccm, 400 W, 13.56 MHz, cleaned AS-568A-214 O-ring | M100 and tensile reported as 'kg.f' (taken as kgf/cm2, x0.0980665 -> MPa); hardness JIS A | Table 2. Table rows read 'Crosslinking agent 3 / Crosslinking aid 1'; Example 1 text states 1.0 g PERHEXA 2.5B and 3.0 g TAIC per 100 g polymer, used here. Plasma value from Table 3 (Example 3 = O-ring of Example 1, reported as weight change -0.28% after 3 h O2 plasma). Cure: press 160C x 10 min + oven 180C x 4 h.
US6803402B2 | patent | Daikin Industries, Ltd. | Elastomer molded article and crosslinkable fluorine-containing elastomer composition for semi-conductor production apparatuses | https://patents.google.com/patent/US6803402B2/en | Example 2 | FFKM | TFE/perfluoro(methyl vinyl ether) copolymer elastomer | peroxide | 100 | 0 | 0 | 10 | 0 | 0 | 0 | 0 | 0 | 3 | 1 | 0 | 0 | 0 | 0 | Filler 2: gamma-Al2O3 AKP-G015 (0.02 um, 150 m2/g) 10; TAIC 3; PERHEXA 2.5B 1 | 62 | 19.61 | 143 | 7.94 | 20 | 200C x 70h, 25% compression, AS-568A-214 O-ring (JIS K6301) | 0.31 | O2 plasma 3 h, Samco PX-1000 RIE, 200 sccm, 400 W, 13.56 MHz, cleaned AS-568A-214 O-ring | M100 and tensile reported as 'kg.f' (taken as kgf/cm2, x0.0980665 -> MPa); hardness JIS A | Table 2. Table rows read 'Crosslinking agent 3 / Crosslinking aid 1'; Example 1 text states 1.0 g PERHEXA 2.5B and 3.0 g TAIC per 100 g polymer, used here. Plasma value from Table 3 (Example 4 = O-ring of Example 2, reported as weight change -0.31% after 3 h O2 plasma). Cure: press 160C x 10 min + oven 180C x 4 h.
US6803402B2 | patent | Daikin Industries, Ltd. | Elastomer molded article and crosslinkable fluorine-containing elastomer composition for semi-conductor production apparatuses | https://patents.google.com/patent/US6803402B2/en | Comparative Example 1 | FFKM | TFE/perfluoro(methyl vinyl ether) copolymer elastomer | peroxide | 100 | 0 | 0 | 10 | 0 | 0 | 0 | 0 | 0 | 3 | 1 | 0 | 0 | 0 | 0 | Filler 3: alpha-Al2O3 Adoma Fine AO-802 (0.7 um) 10; TAIC 3; PERHEXA 2.5B 1 | 59 | 18.04 | 160 | 6.18 | 12 | 200C x 70h, 25% compression, AS-568A-214 O-ring (JIS K6301) | 0.3 | O2 plasma 3 h, Samco PX-1000 RIE, 200 sccm, 400 W, 13.56 MHz, cleaned AS-568A-214 O-ring | M100 and tensile reported as 'kg.f' (taken as kgf/cm2, x0.0980665 -> MPa); hardness JIS A | Table 2. Table rows read 'Crosslinking agent 3 / Crosslinking aid 1'; Example 1 text states 1.0 g PERHEXA 2.5B and 3.0 g TAIC per 100 g polymer, used here. Plasma value from Table 3 (Comparative Example 4 = O-ring of Comparative Example 1, reported as weight change -0.3% after 3 h O2 plasma). Cure: press 160C x 10 min + oven 180C x 4 h.
US6803402B2 | patent | Daikin Industries, Ltd. | Elastomer molded article and crosslinkable fluorine-containing elastomer composition for semi-conductor production apparatuses | https://patents.google.com/patent/US6803402B2/en | Comparative Example 2 | FFKM | TFE/perfluoro(methyl vinyl ether) copolymer elastomer | peroxide | 100 | 0 | 10 | 0 | 0 | 0 | 0 | 0 | 0 | 3 | 1 | 0 | 0 | 0 | 0 | Filler 4: SiO2 1-FX (0.38 um) 10; TAIC 3; PERHEXA 2.5B 1 | 65 | 16.67 | 155 | 7.75 | 12 | 200C x 70h, 25% compression, AS-568A-214 O-ring (JIS K6301) | 0.34 | O2 plasma 3 h, Samco PX-1000 RIE, 200 sccm, 400 W, 13.56 MHz, cleaned AS-568A-214 O-ring | M100 and tensile reported as 'kg.f' (taken as kgf/cm2, x0.0980665 -> MPa); hardness JIS A | Table 2. Table rows read 'Crosslinking agent 3 / Crosslinking aid 1'; Example 1 text states 1.0 g PERHEXA 2.5B and 3.0 g TAIC per 100 g polymer, used here. Plasma value from Table 3 (Comparative Example 5 = O-ring of Comparative Example 2, reported as weight change -0.34% after 3 h O2 plasma). Cure: press 160C x 10 min + oven 180C x 4 h.
US6803402B2 | patent | Daikin Industries, Ltd. | Elastomer molded article and crosslinkable fluorine-containing elastomer composition for semi-conductor production apparatuses | https://patents.google.com/patent/US6803402B2/en | Comparative Example 3 | FFKM | TFE/perfluoro(methyl vinyl ether) copolymer elastomer | peroxide | 100 | 0 | 0 | 0 | 0 | 10 | 0 | 0 | 0 | 3 | 1 | 0 | 0 | 0 | 0 | Filler 5: TiO2 P-25 (0.021 um) 10; TAIC 3; PERHEXA 2.5B 1 | 59 | 19.71 | 153 | 5.88 | 20 | 200C x 70h, 25% compression, AS-568A-214 O-ring (JIS K6301) | 0.35 | O2 plasma 3 h, Samco PX-1000 RIE, 200 sccm, 400 W, 13.56 MHz, cleaned AS-568A-214 O-ring | M100 and tensile reported as 'kg.f' (taken as kgf/cm2, x0.0980665 -> MPa); hardness JIS A | Table 2. Table rows read 'Crosslinking agent 3 / Crosslinking aid 1'; Example 1 text states 1.0 g PERHEXA 2.5B and 3.0 g TAIC per 100 g polymer, used here. Plasma value from Table 3 (Comparative Example 6 = O-ring of Comparative Example 3, reported as weight change -0.35% after 3 h O2 plasma). Cure: press 160C x 10 min + oven 180C x 4 h.
US8173727B2 | patent | Daikin Industries, Ltd. | Crosslinkable elastomer composition and molded article using the same | https://patents.google.com/patent/US8173727B2/en | Example 1 | FFKM | TFE/PMVE copolymer (67/33 mol%) | peroxide | 100 | 0 | 0 | 0 | 0 | 0 | 0 | 0 | 15 | 2 | 1 | 0 | 0 | 0 | 0 | polyimide UIP-S pulverized (~2 m2/g) 15; Perhexa 25B 1; TAIC 2 | 80 | 15.69 | 170 | 9.81 |  |  | 0.2 | high-density F radical (NF3/Ar 1/1 SLM, 5 torr, ASTRON generator), 200C, 2 h | M100 and tensile in kg/cm2 (x0.0980665 -> MPa) | Formulation from text (polymer/Perhexa 25B/TAIC/filler = 100/1/2/15); props Table 5, F-radical Table 4. O3 water exposure weight loss 2.8%. No compression set reported. Cure: press 160C x 10 min + oven 180C x 4 h.
US8173727B2 | patent | Daikin Industries, Ltd. | Crosslinkable elastomer composition and molded article using the same | https://patents.google.com/patent/US8173727B2/en | Example 2 | FFKM | TFE/PMVE copolymer (67/33 mol%) | peroxide | 100 | 0 | 0 | 0 | 0 | 0 | 0 | 0 | 15 | 2 | 1 | 0 | 0 | 0 | 0 | polyimide UIP-S pulverized (~5 m2/g) 15; Perhexa 25B 1; TAIC 2 | 80 | 16.67 | 160 | 12.75 |  |  | 0.2 | high-density F radical (NF3/Ar 1/1 SLM, 5 torr, ASTRON generator), 200C, 2 h | M100 and tensile in kg/cm2 (x0.0980665 -> MPa) | Formulation from text (polymer/Perhexa 25B/TAIC/filler = 100/1/2/15); props Table 5, F-radical Table 4. O3 water exposure weight loss 2.9%. No compression set reported. Cure: press 160C x 10 min + oven 180C x 4 h.
US8173727B2 | patent | Daikin Industries, Ltd. | Crosslinkable elastomer composition and molded article using the same | https://patents.google.com/patent/US8173727B2/en | Example 3 | FFKM | TFE/PMVE copolymer (67/33 mol%) | peroxide | 100 | 0 | 0 | 0 | 0 | 0 | 0 | 0 | 15 | 2 | 1 | 0 | 0 | 0 | 0 | polyimide UIP-S pulverized (~10 m2/g) 15; Perhexa 25B 1; TAIC 2 | 81 | 18.14 | 140 | 15.2 |  |  | 0.2 | high-density F radical (NF3/Ar 1/1 SLM, 5 torr, ASTRON generator), 200C, 2 h | M100 and tensile in kg/cm2 (x0.0980665 -> MPa) | Formulation from text (polymer/Perhexa 25B/TAIC/filler = 100/1/2/15); props Table 5, F-radical Table 4. O3 water exposure weight loss 2.8%. No compression set reported. Cure: press 160C x 10 min + oven 180C x 4 h.
US8173727B2 | patent | Daikin Industries, Ltd. | Crosslinkable elastomer composition and molded article using the same | https://patents.google.com/patent/US8173727B2/en | Example 4 | FFKM | TFE/PMVE copolymer (67/33 mol%) | peroxide | 100 | 0 | 0 | 0 | 0 | 0 | 0 | 0 | 15 | 2 | 1 | 0 | 0 | 0 | 0 | polyimide UIP-S pulverized (~15 m2/g) 15; Perhexa 25B 1; TAIC 2 | 81 | 19.12 | 120 | 16.18 |  |  | 0.2 | high-density F radical (NF3/Ar 1/1 SLM, 5 torr, ASTRON generator), 200C, 2 h | M100 and tensile in kg/cm2 (x0.0980665 -> MPa) | Formulation from text (polymer/Perhexa 25B/TAIC/filler = 100/1/2/15); props Table 5, F-radical Table 4. O3 water exposure weight loss 2.7%. No compression set reported. Cure: press 160C x 10 min + oven 180C x 4 h.
US8173727B2 | patent | Daikin Industries, Ltd. | Crosslinkable elastomer composition and molded article using the same | https://patents.google.com/patent/US8173727B2/en | Example 5 | FFKM | TFE/PMVE copolymer (67/33 mol%) | peroxide | 100 | 0 | 0 | 0 | 0 | 0 | 0 | 0 | 15 | 2 | 1 | 0 | 0 | 0 | 0 | polyimide UIP-S not pulverized (~0.6 m2/g, 7 um) 15; Perhexa 25B 1; TAIC 2 | 79 | 10.79 | 190 | 5.88 |  |  | 0.2 | high-density F radical (NF3/Ar 1/1 SLM, 5 torr, ASTRON generator), 200C, 2 h | M100 and tensile in kg/cm2 (x0.0980665 -> MPa) | Formulation from text (polymer/Perhexa 25B/TAIC/filler = 100/1/2/15); props Table 5, F-radical Table 4. O3 water exposure weight loss 2.8%. No compression set reported. Cure: press 160C x 10 min + oven 180C x 4 h.
US8173727B2 | patent | Daikin Industries, Ltd. | Crosslinkable elastomer composition and molded article using the same | https://patents.google.com/patent/US8173727B2/en | Example 6 | FFKM | TFE/PMVE copolymer (67/33 mol%) | peroxide | 100 | 0 | 0 | 15 | 0 | 0 | 0 | 0 | 0 | 2 | 1 | 0 | 0 | 0 | 0 | theta-alumina AKP-G008 15; Perhexa 25B 1; TAIC 2 | 75 | 23.54 | 160 | 9.81 |  |  | 6.9 | high-density F radical (NF3/Ar 1/1 SLM, 5 torr, ASTRON generator), 200C, 2 h | M100 and tensile in kg/cm2 (x0.0980665 -> MPa) | Formulation from text (polymer/Perhexa 25B/TAIC/filler = 100/1/2/15); props Table 5, F-radical Table 4. O3 water exposure weight loss 2.6%. No compression set reported. Cure: press 160C x 10 min + oven 180C x 4 h.
US8173727B2 | patent | Daikin Industries, Ltd. | Crosslinkable elastomer composition and molded article using the same | https://patents.google.com/patent/US8173727B2/en | Example 7 | FFKM | TFE/PMVE copolymer (67/33 mol%) | peroxide | 100 | 15 | 0 | 0 | 0 | 0 | 0 | 0 | 0 | 2 | 1 | 0 | 0 | 0 | 0 | carbon black N-990 15; Perhexa 25B 1; TAIC 2 | 80 | 19.61 | 180 | 9.81 |  |  | 0.3 | high-density F radical (NF3/Ar 1/1 SLM, 5 torr, ASTRON generator), 200C, 2 h | M100 and tensile in kg/cm2 (x0.0980665 -> MPa) | Formulation from text (polymer/Perhexa 25B/TAIC/filler = 100/1/2/15); props Table 5, F-radical Table 4. O3 water exposure weight loss 14.7%. No compression set reported. Cure: press 160C x 10 min + oven 180C x 4 h.
US8173727B2 | patent | Daikin Industries, Ltd. | Crosslinkable elastomer composition and molded article using the same | https://patents.google.com/patent/US8173727B2/en | Example 8 | FFKM | TFE/PMVE copolymer (67/33 mol%) | peroxide | 100 | 0 | 0 | 0 | 0 | 0 | 0 | 0 | 0 | 1 | 2 | 0 | 0 | 0 | 0 | no filler; Perhexa 25B 2; TAIC 1 (as stated) | 65 | 13.73 | 210 | 2.94 |  |  | 0.4 | high-density F radical (NF3/Ar 1/1 SLM, 5 torr, ASTRON generator), 200C, 2 h | M100 and tensile in kg/cm2 (x0.0980665 -> MPa) | Text: polymer, Perhexa 25B and TAIC mixed at weight ratio 100/2/1 (note Example 1 used 100/1/2); recorded as stated. Props Table 5. No compression set reported.
US8173727B2 | patent | Daikin Industries, Ltd. | Crosslinkable elastomer composition and molded article using the same | https://patents.google.com/patent/US8173727B2/en | Example 9 | FFKM | TFE/perfluoroalkyl vinyl ether/cyano-group monomer 59.4/40.1/0.5 mol (Daikin) | nitrile_other | 100 | 0 | 0 | 0 | 0 | 0 | 0 | 15 | 0 | 0 | 0 | 1.2 | 0 | 0 | 0 | AlN MAN-10 (200 nm) 15; crosslinker 6,6'-dianilino-3,3'-[2,2,2-trifluoro-1-(trifluoromethyl)ethylidene]dianiline 1.2 |  | 14.42 | 335 | 2.26 | 42 | 300C x 70h, AS-568A-214 O-ring (JIS K6262) | 0.11 | high-density F radical (NF3/Ar 1/1 SLM, 5 torr, ASTRON generator), 200C, 2 h | M100 and tensile in kgf/cm2 (x0.0980665 -> MPa); hardness reported as IRHD (not stored) | Formulation from text; props Table 7 (hardness IRHD 69, not Shore A). F-radical weight loss at 300C 1.08%; O3 weight loss 2.7%. Cure: press 180C x 10 min + oven 290C x 18 h.
US8173727B2 | patent | Daikin Industries, Ltd. | Crosslinkable elastomer composition and molded article using the same | https://patents.google.com/patent/US8173727B2/en | Example 10 | FFKM | TFE/perfluoroalkyl vinyl ether/cyano-group monomer 59.4/40.1/0.5 mol (Daikin) | nitrile_other | 100 | 0 | 0 | 0 | 0 | 0 | 0 | 15 | 0 | 0 | 0 | 1.2 | 0 | 0 | 0 | Si3N4 SN-E10 (500 nm) 15; crosslinker 6,6'-dianilino-3,3'-[2,2,2-trifluoro-1-(trifluoromethyl)ethylidene]dianiline 1.2 |  | 12.85 | 25 | 2.94 | 27 | 300C x 70h, AS-568A-214 O-ring (JIS K6262) | 0.2 | high-density F radical (NF3/Ar 1/1 SLM, 5 torr, ASTRON generator), 200C, 2 h | M100 and tensile in kgf/cm2 (x0.0980665 -> MPa); hardness reported as IRHD (not stored) | Formulation from text; props Table 7 (hardness IRHD 70, not Shore A). F-radical weight loss at 300C 0.4%; O3 weight loss 2.6%. Cure: press 180C x 10 min + oven 290C x 18 h. Elongation 25% as printed (inconsistent with M100 value; possible typo in source).
US8173727B2 | patent | Daikin Industries, Ltd. | Crosslinkable elastomer composition and molded article using the same | https://patents.google.com/patent/US8173727B2/en | Example 11 | FFKM | TFE/perfluoroalkyl vinyl ether/cyano-group monomer 59.4/40.1/0.5 mol (Daikin) | nitrile_other | 100 | 0 | 0 | 0 | 0 | 0 | 0 | 15 | 0 | 0 | 0 | 1.2 | 0 | 0 | 0 | SiC DU A-1 (450 nm) 15; crosslinker 6,6'-dianilino-3,3'-[2,2,2-trifluoro-1-(trifluoromethyl)ethylidene]dianiline 1.2 |  | 14.91 | 288 | 2.45 | 32 | 300C x 70h, AS-568A-214 O-ring (JIS K6262) | 0.2 | high-density F radical (NF3/Ar 1/1 SLM, 5 torr, ASTRON generator), 200C, 2 h | M100 and tensile in kgf/cm2 (x0.0980665 -> MPa); hardness reported as IRHD (not stored) | Formulation from text; props Table 7 (hardness IRHD 67, not Shore A). F-radical weight loss at 300C 0.42%; O3 weight loss 2.6%. Cure: press 180C x 10 min + oven 290C x 18 h.
US8173727B2 | patent | Daikin Industries, Ltd. | Crosslinkable elastomer composition and molded article using the same | https://patents.google.com/patent/US8173727B2/en | Example 12 | FFKM | TFE/perfluoroalkyl vinyl ether/cyano-group monomer 59.4/40.1/0.5 mol (Daikin) | nitrile_other | 100 | 20 | 0 | 0 | 0 | 0 | 0 | 0 | 0 | 0 | 0 | 0.8 | 0 | 0 | 0 | carbon black Thermax N-990 20; crosslinker 6,6'-dianilino-3,3'-[2,2,2-trifluoro-1-(trifluoromethyl)ethylidene]dianiline 0.8 |  | 19.52 | 273 | 5 | 38 | 300C x 70h, AS-568A-214 O-ring (JIS K6262) | 0.15 | high-density F radical (NF3/Ar 1/1 SLM, 5 torr, ASTRON generator), 200C, 2 h | M100 and tensile in kgf/cm2 (x0.0980665 -> MPa); hardness reported as IRHD (not stored) | Formulation from text; props Table 7 (hardness IRHD 75, not Shore A). F-radical weight loss at 300C 0.17%; O3 weight loss 4.6%. Cure: press 180C x 10 min + oven 290C x 18 h.
US8173727B2 | patent | Daikin Industries, Ltd. | Crosslinkable elastomer composition and molded article using the same | https://patents.google.com/patent/US8173727B2/en | Example 13 | FFKM | TFE/perfluoroalkyl vinyl ether/cyano-group monomer 59.4/40.1/0.5 mol (Daikin) | nitrile_other | 100 | 0 | 15 | 0 | 0 | 0 | 0 | 0 | 0 | 0 | 0 | 1.2 | 0 | 0 | 0 | SiO2 M-7D (15 nm) 15; crosslinker 6,6'-dianilino-3,3'-[2,2,2-trifluoro-1-(trifluoromethyl)ethylidene]dianiline 1.2 |  | 13.34 | 275 | 4.9 |  | 300C x 70h, AS-568A-214 O-ring (JIS K6262) | 0.23 | high-density F radical (NF3/Ar 1/1 SLM, 5 torr, ASTRON generator), 200C, 2 h | M100 and tensile in kgf/cm2 (x0.0980665 -> MPa); hardness reported as IRHD (not stored) | Formulation from text; props Table 7 (hardness IRHD 74, not Shore A). F-radical weight loss at 300C 0.51%; O3 weight loss 2.9%. Cure: press 180C x 10 min + oven 290C x 18 h.
US8173727B2 | patent | Daikin Industries, Ltd. | Crosslinkable elastomer composition and molded article using the same | https://patents.google.com/patent/US8173727B2/en | Example 14 | FFKM | TFE/perfluoroalkyl vinyl ether/cyano-group monomer 59.4/40.1/0.5 mol (Daikin) | nitrile_other | 100 | 0 | 0 | 15 | 0 | 0 | 0 | 0 | 0 | 0 | 0 | 1.2 | 0 | 0 | 0 | alpha-Al2O3 AKP-53 (200 nm) 15; crosslinker 6,6'-dianilino-3,3'-[2,2,2-trifluoro-1-(trifluoromethyl)ethylidene]dianiline 1.2 |  | 15.79 | 307 | 2.26 | 45 | 300C x 70h, AS-568A-214 O-ring (JIS K6262) | 3.21 | high-density F radical (NF3/Ar 1/1 SLM, 5 torr, ASTRON generator), 200C, 2 h | M100 and tensile in kgf/cm2 (x0.0980665 -> MPa); hardness reported as IRHD (not stored) | Formulation from text; props Table 7 (hardness IRHD 66, not Shore A). F-radical weight loss at 300C 5.66%; O3 weight loss 2.6%. Cure: press 180C x 10 min + oven 290C x 18 h.
US8211964B2 | patent | Daikin Industries, Ltd. | Curable composition, molded article obtained from same and process for production of molded article | https://patents.google.com/patent/US8211964B2/en | Example 2 | FFKM | TFE/PMVE/CNVE (CF2=CFOCF2CF(CF3)OCF2CF2CN) elastomer with cyano end groups (Preparation Example 1) | nitrile_triazine | 100 | 0 | 0 | 0 | 0 | 0 | 0 | 0 | 0 | 0 | 0 | 0.35 | 0 | 0 | 0 | Si3N4 SN-A00 (30 nm) 0.35 as sole curing catalyst | 57.2 | 9.32 | 295 | 1.18 | 18 | 200C x 72h, AS-568A-214 O-ring |  |  | M100 and Tb in kgf/cm2 (x0.0980665 -> MPa) | Table 1; AFTA-Ph = 2,2-bis[3-amino-4-(N-phenylamino)phenyl]hexafluoropropane; nitrile_curative = sum of curatives. CS 250C x 72h 18%; 300C x 72h 33%. Cure: press 180C for T90 + oven 290C x 18 h. CS per JIS K6301 on AS-568A-214 O-ring. Example 1 (Si3N4 0.20) omitted: no properties reported.
US8211964B2 | patent | Daikin Industries, Ltd. | Curable composition, molded article obtained from same and process for production of molded article | https://patents.google.com/patent/US8211964B2/en | Example 3 | FFKM | TFE/PMVE/CNVE (CF2=CFOCF2CF(CF3)OCF2CF2CN) elastomer with cyano end groups (Preparation Example 1) | nitrile_triazine | 100 | 0 | 0 | 0 | 0 | 0 | 0 | 0 | 0 | 0 | 0 | 0.4 | 0 | 0 | 0 | Si3N4 SN-A00 (30 nm) 0.40 as sole curing catalyst | 58 | 10 | 265 | 1.37 | 17 | 200C x 72h, AS-568A-214 O-ring |  |  | M100 and Tb in kgf/cm2 (x0.0980665 -> MPa) | Table 1; AFTA-Ph = 2,2-bis[3-amino-4-(N-phenylamino)phenyl]hexafluoropropane; nitrile_curative = sum of curatives. CS 250C x 72h 17%; 300C x 72h 30%. Cure: press 180C for T90 + oven 290C x 18 h. CS per JIS K6301 on AS-568A-214 O-ring. Example 1 (Si3N4 0.20) omitted: no properties reported.
US8211964B2 | patent | Daikin Industries, Ltd. | Curable composition, molded article obtained from same and process for production of molded article | https://patents.google.com/patent/US8211964B2/en | Example 4 | FFKM | TFE/PMVE/CNVE (CF2=CFOCF2CF(CF3)OCF2CF2CN) elastomer with cyano end groups (Preparation Example 1) | nitrile_triazine | 100 | 0 | 0 | 0 | 0 | 0 | 0 | 20 | 0 | 0 | 0 | 0 | 0 | 0 | 0 | Si3N4 SN-E10 pulverized (<=300 nm) 20; acts as both filler and sole curing catalyst (no separate curative) | 76 | 12.75 | 180 | 5 | 42 | 250C x 72h, AS-568A-214 O-ring |  |  | M100 and Tb in kgf/cm2 (x0.0980665 -> MPa) | Table 1; AFTA-Ph = 2,2-bis[3-amino-4-(N-phenylamino)phenyl]hexafluoropropane; nitrile_curative = sum of curatives. Only 250C CS reported. Cure: press 180C for T90 + oven 290C x 18 h. CS per JIS K6301 on AS-568A-214 O-ring. Example 1 (Si3N4 0.20) omitted: no properties reported.
US8211964B2 | patent | Daikin Industries, Ltd. | Curable composition, molded article obtained from same and process for production of molded article | https://patents.google.com/patent/US8211964B2/en | Example 5 | FFKM | TFE/PMVE/CNVE (CF2=CFOCF2CF(CF3)OCF2CF2CN) elastomer with cyano end groups (Preparation Example 1) | nitrile_triazine | 100 | 0 | 0 | 0 | 0 | 0 | 0 | 20 | 0 | 0 | 0 | 0 | 0 | 0 | 0 | AlN pulverized (Tokuyama H grade) 20; acts as both filler and sole curing catalyst (no separate curative) | 78 | 11.77 | 170 | 4.9 | 48 | 250C x 72h, AS-568A-214 O-ring |  |  | M100 and Tb in kgf/cm2 (x0.0980665 -> MPa) | Table 1; AFTA-Ph = 2,2-bis[3-amino-4-(N-phenylamino)phenyl]hexafluoropropane; nitrile_curative = sum of curatives. Only 250C CS reported. Cure: press 180C for T90 + oven 290C x 18 h. CS per JIS K6301 on AS-568A-214 O-ring. Example 1 (Si3N4 0.20) omitted: no properties reported.
US8211964B2 | patent | Daikin Industries, Ltd. | Curable composition, molded article obtained from same and process for production of molded article | https://patents.google.com/patent/US8211964B2/en | Example 6 | FFKM | TFE/PMVE/CNVE (CF2=CFOCF2CF(CF3)OCF2CF2CN) elastomer with cyano end groups (Preparation Example 1) | nitrile_other | 100 | 0 | 0 | 0 | 0 | 0 | 0 | 0 | 15 | 0 | 0 | 1.3 | 0 | 0 | 0 | AFTA-Ph 1.2 + Si3N4 SN-A00 (30 nm) 0.1; polyimide UIP-S 15 | 73 | 13.04 | 234 | 5.2 | 24 | 300C x 72h, AS-568A-214 O-ring |  |  | M100 and Tb in kgf/cm2 (x0.0980665 -> MPa) | Table 2; AFTA-Ph = 2,2-bis[3-amino-4-(N-phenylamino)phenyl]hexafluoropropane; nitrile_curative = sum of curatives. CS 275C x 72h 10%, 275C x 168h 14%, 300C x 168h 35%. Cure: press 180C for T90 + oven 290C x 18 h. CS per JIS K6301 on AS-568A-214 O-ring. Example 1 (Si3N4 0.20) omitted: no properties reported.
US8211964B2 | patent | Daikin Industries, Ltd. | Curable composition, molded article obtained from same and process for production of molded article | https://patents.google.com/patent/US8211964B2/en | Comparative Example 1 | FFKM | TFE/PMVE/CNVE (CF2=CFOCF2CF(CF3)OCF2CF2CN) elastomer with cyano end groups (Preparation Example 1) | nitrile_other | 100 | 0 | 0 | 0 | 0 | 0 | 0 | 0 | 15 | 0 | 0 | 1.2 | 0 | 0 | 0 | AFTA-Ph 1.2; polyimide UIP-S 15 | 73 | 12.85 | 256 | 4.9 | 31 | 300C x 72h, AS-568A-214 O-ring |  |  | M100 and Tb in kgf/cm2 (x0.0980665 -> MPa) | Table 2; AFTA-Ph = 2,2-bis[3-amino-4-(N-phenylamino)phenyl]hexafluoropropane; nitrile_curative = sum of curatives. CS 275C x 72h 18%, 275C x 168h 26%, 300C x 168h 44%. Cure: press 180C for T90 + oven 290C x 18 h. CS per JIS K6301 on AS-568A-214 O-ring. Example 1 (Si3N4 0.20) omitted: no properties reported.
US8211964B2 | patent | Daikin Industries, Ltd. | Curable composition, molded article obtained from same and process for production of molded article | https://patents.google.com/patent/US8211964B2/en | Example 7 | FFKM | TFE/PMVE/CNVE (CF2=CFOCF2CF(CF3)OCF2CF2CN) elastomer with cyano end groups (Preparation Example 1) | nitrile_other | 100 | 0 | 10 | 0 | 0 | 0 | 0 | 0 | 0 | 0 | 0 | 1.3 | 0 | 0 | 0 | AFTA-Ph 1.2 + Si3N4 SN-A00 (30 nm) 0.1; SiO2 M-7D 10 | 77 | 17.65 | 310 | 5 | 53 | 300C x 72h, AS-568A-214 O-ring |  |  | M100 and Tb in kgf/cm2 (x0.0980665 -> MPa) | Table 2; AFTA-Ph = 2,2-bis[3-amino-4-(N-phenylamino)phenyl]hexafluoropropane; nitrile_curative = sum of curatives. CS 275C x 72h 43%, 275C x 168h 50%, 300C x 168h 71%. Cure: press 180C for T90 + oven 290C x 18 h. CS per JIS K6301 on AS-568A-214 O-ring. Example 1 (Si3N4 0.20) omitted: no properties reported.
US8211964B2 | patent | Daikin Industries, Ltd. | Curable composition, molded article obtained from same and process for production of molded article | https://patents.google.com/patent/US8211964B2/en | Comparative Example 2 | FFKM | TFE/PMVE/CNVE (CF2=CFOCF2CF(CF3)OCF2CF2CN) elastomer with cyano end groups (Preparation Example 1) | nitrile_other | 100 | 0 | 10 | 0 | 0 | 0 | 0 | 0 | 0 | 0 | 0 | 1.2 | 0 | 0 | 0 | AFTA-Ph 1.2; SiO2 M-7D 10 | 75 | 17.06 | 288 | 5.1 | 72 | 300C x 72h, AS-568A-214 O-ring |  |  | M100 and Tb in kgf/cm2 (x0.0980665 -> MPa) | Table 2; AFTA-Ph = 2,2-bis[3-amino-4-(N-phenylamino)phenyl]hexafluoropropane; nitrile_curative = sum of curatives. CS 275C x 72h 58%, 275C x 168h 67%, 300C x 168h 88%. Cure: press 180C for T90 + oven 290C x 18 h. CS per JIS K6301 on AS-568A-214 O-ring. Example 1 (Si3N4 0.20) omitted: no properties reported.
US8211964B2 | patent | Daikin Industries, Ltd. | Curable composition, molded article obtained from same and process for production of molded article | https://patents.google.com/patent/US8211964B2/en | Example 8 | FFKM | TFE/PMVE/CNVE (CF2=CFOCF2CF(CF3)OCF2CF2CN) elastomer with cyano end groups (Preparation Example 1) | nitrile_other | 100 | 20 | 0 | 0 | 0 | 0 | 0 | 5 | 0 | 0 | 0 | 1 | 0 | 0 | 0 | AFTA-Ph 1.0; Si3N4 SN-E10 (<=300 nm) 5 (curing accelerator, counted as inorganic filler); carbon Thermax N990 20 | 83 | 18.63 | 205 | 6.37 | 32 | 300C x 72h, AS-568A-214 O-ring |  |  | M100 and Tb in kgf/cm2 (x0.0980665 -> MPa) | Table 2; AFTA-Ph = 2,2-bis[3-amino-4-(N-phenylamino)phenyl]hexafluoropropane; nitrile_curative = sum of curatives. CS 275C x 72h 22%, 275C x 168h 25%, 300C x 168h 39%. Cure: press 180C for T90 + oven 290C x 18 h. CS per JIS K6301 on AS-568A-214 O-ring. Example 1 (Si3N4 0.20) omitted: no properties reported.
US8211964B2 | patent | Daikin Industries, Ltd. | Curable composition, molded article obtained from same and process for production of molded article | https://patents.google.com/patent/US8211964B2/en | Comparative Example 3 | FFKM | TFE/PMVE/CNVE (CF2=CFOCF2CF(CF3)OCF2CF2CN) elastomer with cyano end groups (Preparation Example 1) | nitrile_other | 100 | 20 | 0 | 0 | 0 | 0 | 0 | 0 | 0 | 0 | 0 | 1 | 0 | 0 | 0 | AFTA-Ph 1.0; carbon Thermax N990 20 | 73 | 22.56 | 200 | 5.88 | 30 | 300C x 72h, AS-568A-214 O-ring |  |  | M100 and Tb in kgf/cm2 (x0.0980665 -> MPa) | Table 2; AFTA-Ph = 2,2-bis[3-amino-4-(N-phenylamino)phenyl]hexafluoropropane; nitrile_curative = sum of curatives. CS 275C x 72h 22%, 275C x 168h 25%, 300C x 168h 38%. Cure: press 180C for T90 + oven 290C x 18 h. CS per JIS K6301 on AS-568A-214 O-ring. Example 1 (Si3N4 0.20) omitted: no properties reported.
US11753523B2 | patent | Daikin Industries, Ltd. | Crosslinkable elastomer composition and fluororubber molded article | https://patents.google.com/patent/US11753523B2/en | Example 1 | FFKM | TFE/PMVE/CNVE 59.4/40.1/0.5 mol | nitrile_other | 100 | 0 | 0 | 0 | 0 | 0 | 0 | 10 | 0 | 0 | 0 | 0.9 | 0 | 0 | 0 | surface-oxidized SiC (NM-SiC 30 nm heat-treated 800C x 1 h in air) 10; NphAF 0.9 (2,2-bis[3-amino-4-(N-phenylamino)phenyl]hexafluoropropane) | 72 |  |  |  | 33 | 300C x 70h, AS-568A-214 O-ring (JIS K6262) | 1.9 | O2 plasma, ICP RIE-101iPH, 16 sccm, 400 W, 2.66 Pa, 30 min, 100C, P-24 O-ring | as reported (Shore A, %) | Table 1 (US11753523B2). CS 300C x 168h: n/r%. NF3 plasma weight loss: 1.79%. Cure: press 180C x 30 min + oven (200-)290C x 18 h.
US11753523B2 | patent | Daikin Industries, Ltd. | Crosslinkable elastomer composition and fluororubber molded article | https://patents.google.com/patent/US11753523B2/en | Example 2 | FFKM | TFE/PMVE/CNVE 59.4/40.1/0.5 mol | nitrile_triazine | 100 | 0 | 0 | 0 | 0 | 0 | 0 | 10 | 0 | 0 | 0 | 0.4 | 0 | 0 | 0 | surface-oxidized SiC (NM-SiC 30 nm heat-treated 800C x 1 h in air) 10; Si3N4 (0.03 um) 0.4 (triazine-cure catalyst) | 71 |  |  |  | 33 | 300C x 70h, AS-568A-214 O-ring (JIS K6262) | 1.89 | O2 plasma, ICP RIE-101iPH, 16 sccm, 400 W, 2.66 Pa, 30 min, 100C, P-24 O-ring | as reported (Shore A, %) | Table 1 (US11753523B2). CS 300C x 168h: n/r%. NF3 plasma weight loss: 1.78%. Cure: press 180C x 30 min + oven (200-)290C x 18 h.
US11753523B2 | patent | Daikin Industries, Ltd. | Crosslinkable elastomer composition and fluororubber molded article | https://patents.google.com/patent/US11753523B2/en | Example 3 | FFKM | TFE/PMVE/CNVE 59.4/40.1/0.5 mol | nitrile_other | 100 | 0 | 0 | 0 | 0 | 0 | 0 | 15 | 0 | 0 | 0 | 0.9 | 0 | 0 | 0 | surface-oxidized SiC (NM-SiC 30 nm heat-treated 800C x 1 h in air) 15; NphAF 0.9 (2,2-bis[3-amino-4-(N-phenylamino)phenyl]hexafluoropropane) | 75 |  |  |  | 42 | 300C x 70h, AS-568A-214 O-ring (JIS K6262) | 1.42 | O2 plasma, ICP RIE-101iPH, 16 sccm, 400 W, 2.66 Pa, 30 min, 100C, P-24 O-ring | as reported (Shore A, %) | Table 1 (US11753523B2). CS 300C x 168h: 58%. NF3 plasma weight loss: 1.34%. Cure: press 180C x 30 min + oven (200-)290C x 18 h.
US11753523B2 | patent | Daikin Industries, Ltd. | Crosslinkable elastomer composition and fluororubber molded article | https://patents.google.com/patent/US11753523B2/en | Example 4 | FFKM | TFE/PMVE/CNVE 59.4/40.1/0.5 mol | nitrile_triazine | 100 | 0 | 0 | 0 | 0 | 0 | 0 | 15 | 0 | 0 | 0 | 0.4 | 0 | 0 | 0 | surface-oxidized SiC (NM-SiC 30 nm heat-treated 800C x 1 h in air) 15; Si3N4 (0.03 um) 0.4 (triazine-cure catalyst) | 75 |  |  |  | 36 | 300C x 70h, AS-568A-214 O-ring (JIS K6262) | 1.4 | O2 plasma, ICP RIE-101iPH, 16 sccm, 400 W, 2.66 Pa, 30 min, 100C, P-24 O-ring | as reported (Shore A, %) | Table 1 (US11753523B2). CS 300C x 168h: 46%. NF3 plasma weight loss: 1.43%. Cure: press 180C x 30 min + oven (200-)290C x 18 h.
US11753523B2 | patent | Daikin Industries, Ltd. | Crosslinkable elastomer composition and fluororubber molded article | https://patents.google.com/patent/US11753523B2/en | Example 5 | FFKM | TFE/PMVE/CNVE 59.4/40.1/0.5 mol | nitrile_triazine | 100 | 0 | 0 | 0 | 0 | 0 | 0 | 20 | 0 | 0 | 0 | 0.4 | 0 | 0 | 0 | surface-oxidized SiC (NM-SiC 30 nm heat-treated 800C x 1 h in air) 20; Si3N4 (0.03 um) 0.4 (triazine-cure catalyst) | 80 |  |  |  | 47 | 300C x 70h, AS-568A-214 O-ring (JIS K6262) | 0.98 | O2 plasma, ICP RIE-101iPH, 16 sccm, 400 W, 2.66 Pa, 30 min, 100C, P-24 O-ring | as reported (Shore A, %) | Table 1 (US11753523B2). CS 300C x 168h: n/r%. NF3 plasma weight loss: 1.39%. Cure: press 180C x 30 min + oven (200-)290C x 18 h.
US11753523B2 | patent | Daikin Industries, Ltd. | Crosslinkable elastomer composition and fluororubber molded article | https://patents.google.com/patent/US11753523B2/en | Comparative Example 1 | FFKM | TFE/PMVE/CNVE 59.4/40.1/0.5 mol | nitrile_other | 100 | 0 | 0 | 0 | 0 | 0 | 0 | 10 | 0 | 0 | 0 | 0.9 | 0 | 0 | 0 | SiC (0.03 um, untreated) 10; NphAF 0.9 (2,2-bis[3-amino-4-(N-phenylamino)phenyl]hexafluoropropane) | 72 |  |  |  | 43 | 300C x 70h, AS-568A-214 O-ring (JIS K6262) | 1.92 | O2 plasma, ICP RIE-101iPH, 16 sccm, 400 W, 2.66 Pa, 30 min, 100C, P-24 O-ring | as reported (Shore A, %) | Table 1 (US11753523B2). Filler row assignment confirmed with the same table in continuation US12286523B2. CS 300C x 168h: n/r%. NF3 plasma weight loss: 1.82%. Cure: press 180C x 30 min + oven (200-)290C x 18 h.
US11753523B2 | patent | Daikin Industries, Ltd. | Crosslinkable elastomer composition and fluororubber molded article | https://patents.google.com/patent/US11753523B2/en | Comparative Example 2 | FFKM | TFE/PMVE/CNVE 59.4/40.1/0.5 mol | nitrile_triazine | 100 | 0 | 0 | 0 | 0 | 0 | 0 | 10 | 0 | 0 | 0 | 0.4 | 0 | 0 | 0 | SiC (0.03 um, untreated) 10; Si3N4 (0.03 um) 0.4 (triazine-cure catalyst) | 71 |  |  |  | 59 | 300C x 70h, AS-568A-214 O-ring (JIS K6262) | 1.93 | O2 plasma, ICP RIE-101iPH, 16 sccm, 400 W, 2.66 Pa, 30 min, 100C, P-24 O-ring | as reported (Shore A, %) | Table 1 (US11753523B2). Filler row assignment confirmed with the same table in continuation US12286523B2. CS 300C x 168h: n/r%. NF3 plasma weight loss: 1.78%. Cure: press 180C x 30 min + oven (200-)290C x 18 h.
US11753523B2 | patent | Daikin Industries, Ltd. | Crosslinkable elastomer composition and fluororubber molded article | https://patents.google.com/patent/US11753523B2/en | Comparative Example 3 | FFKM | TFE/PMVE/CNVE 59.4/40.1/0.5 mol | nitrile_other | 100 | 0 | 0 | 0 | 0 | 0 | 0 | 15 | 0 | 0 | 0 | 0.9 | 0 | 0 | 0 | SiC (0.03 um, untreated) 15; NphAF 0.9 (2,2-bis[3-amino-4-(N-phenylamino)phenyl]hexafluoropropane) | 75 |  |  |  | 55 | 300C x 70h, AS-568A-214 O-ring (JIS K6262) | 1.51 | O2 plasma, ICP RIE-101iPH, 16 sccm, 400 W, 2.66 Pa, 30 min, 100C, P-24 O-ring | as reported (Shore A, %) | Table 1 (US11753523B2). Filler row assignment confirmed with the same table in continuation US12286523B2. CS 300C x 168h: 75%. NF3 plasma weight loss: 1.42%. Cure: press 180C x 30 min + oven (200-)290C x 18 h.
US11753523B2 | patent | Daikin Industries, Ltd. | Crosslinkable elastomer composition and fluororubber molded article | https://patents.google.com/patent/US11753523B2/en | Comparative Example 4 | FFKM | TFE/PMVE/CNVE 59.4/40.1/0.5 mol | nitrile_triazine | 100 | 0 | 0 | 0 | 0 | 0 | 0 | 15 | 0 | 0 | 0 | 0.4 | 0 | 0 | 0 | SiC (0.03 um, untreated) 15; Si3N4 (0.03 um) 0.4 (triazine-cure catalyst) | 75 |  |  |  | 67 | 300C x 70h, AS-568A-214 O-ring (JIS K6262) | 1.54 | O2 plasma, ICP RIE-101iPH, 16 sccm, 400 W, 2.66 Pa, 30 min, 100C, P-24 O-ring | as reported (Shore A, %) | Table 1 (US11753523B2). Filler row assignment confirmed with the same table in continuation US12286523B2. CS 300C x 168h: 83%. NF3 plasma weight loss: 1.44%. Cure: press 180C x 30 min + oven (200-)290C x 18 h.
US11753523B2 | patent | Daikin Industries, Ltd. | Crosslinkable elastomer composition and fluororubber molded article | https://patents.google.com/patent/US11753523B2/en | Comparative Example 5 | FFKM | TFE/PMVE/CNVE 59.4/40.1/0.5 mol | nitrile_triazine | 100 | 0 | 0 | 0 | 0 | 0 | 0 | 20 | 0 | 0 | 0 | 0.4 | 0 | 0 | 0 | SiC (0.03 um, untreated) 20; Si3N4 (0.03 um) 0.4 (triazine-cure catalyst) | 80 |  |  |  | 84 | 300C x 70h, AS-568A-214 O-ring (JIS K6262) | 1.15 | O2 plasma, ICP RIE-101iPH, 16 sccm, 400 W, 2.66 Pa, 30 min, 100C, P-24 O-ring | as reported (Shore A, %) | Table 1 (US11753523B2). Filler row assignment confirmed with the same table in continuation US12286523B2. CS 300C x 168h: n/r%. NF3 plasma weight loss: 1.39%. Cure: press 180C x 30 min + oven (200-)290C x 18 h.
US11753523B2 | patent | Daikin Industries, Ltd. | Crosslinkable elastomer composition and fluororubber molded article | https://patents.google.com/patent/US11753523B2/en | Comparative Example 6 | FFKM | TFE/PMVE/CNVE 59.4/40.1/0.5 mol | nitrile_other | 100 | 0 | 0 | 0 | 0 | 0 | 0 | 15 | 0 | 0 | 0 | 0.9 | 0 | 0 | 0 | SiC (0.13 um, untreated) 15; NphAF 0.9 (2,2-bis[3-amino-4-(N-phenylamino)phenyl]hexafluoropropane) | 74 |  |  |  | 38 | 300C x 70h, AS-568A-214 O-ring (JIS K6262) | 1.71 | O2 plasma, ICP RIE-101iPH, 16 sccm, 400 W, 2.66 Pa, 30 min, 100C, P-24 O-ring | as reported (Shore A, %) | Table 1 (US11753523B2). Filler row assignment confirmed with the same table in continuation US12286523B2. CS 300C x 168h: n/r%. NF3 plasma weight loss: 1.62%. Cure: press 180C x 30 min + oven (200-)290C x 18 h.
US11753523B2 | patent | Daikin Industries, Ltd. | Crosslinkable elastomer composition and fluororubber molded article | https://patents.google.com/patent/US11753523B2/en | Comparative Example 7 | FFKM | TFE/PMVE/CNVE 59.4/40.1/0.5 mol | nitrile_other | 100 | 0 | 15 | 0 | 0 | 0 | 0 | 0 | 0 | 0 | 0 | 0.9 | 0 | 0 | 0 | silicon oxide Aerosil 50 (0.03 um) 15; NphAF 0.9 (2,2-bis[3-amino-4-(N-phenylamino)phenyl]hexafluoropropane) | 74 |  |  |  | 70 | 300C x 70h, AS-568A-214 O-ring (JIS K6262) |  |  | as reported (Shore A, %) | Table 1 (US11753523B2). Filler type from text (CE7 = Aerosil 50; CE8/9 = RX50); amount 15 from table row. CS 300C x 168h: 85%. NF3 plasma weight loss: n/r%. Cure: press 180C x 30 min + oven (200-)290C x 18 h.
US11753523B2 | patent | Daikin Industries, Ltd. | Crosslinkable elastomer composition and fluororubber molded article | https://patents.google.com/patent/US11753523B2/en | Comparative Example 8 | FFKM | TFE/PMVE/CNVE 59.4/40.1/0.5 mol | nitrile_other | 100 | 0 | 15 | 0 | 0 | 0 | 0 | 0 | 0 | 0 | 0 | 0.9 | 0 | 0 | 0 | surface-treated silicon oxide Aerosil RX50 (0.03 um) 15; NphAF 0.9 (2,2-bis[3-amino-4-(N-phenylamino)phenyl]hexafluoropropane) | 75 |  |  |  | 37 | 300C x 70h, AS-568A-214 O-ring (JIS K6262) | 1.4 | O2 plasma, ICP RIE-101iPH, 16 sccm, 400 W, 2.66 Pa, 30 min, 100C, P-24 O-ring | as reported (Shore A, %) | Table 1 (US11753523B2). Filler type from text (CE7 = Aerosil 50; CE8/9 = RX50); amount 15 from table row. CS 300C x 168h: 54%. NF3 plasma weight loss: 2.1%. Cure: press 180C x 30 min + oven (200-)290C x 18 h.
US11753523B2 | patent | Daikin Industries, Ltd. | Crosslinkable elastomer composition and fluororubber molded article | https://patents.google.com/patent/US11753523B2/en | Comparative Example 9 | FFKM | TFE/PMVE/CNVE 59.4/40.1/0.5 mol | nitrile_triazine | 100 | 0 | 15 | 0 | 0 | 0 | 0 | 0 | 0 | 0 | 0 | 0.4 | 0 | 0 | 0 | surface-treated silicon oxide Aerosil RX50 (0.03 um) 15; Si3N4 (0.03 um) 0.4 (triazine-cure catalyst) | 75 |  |  |  | 33 | 300C x 70h, AS-568A-214 O-ring (JIS K6262) | 1.38 | O2 plasma, ICP RIE-101iPH, 16 sccm, 400 W, 2.66 Pa, 30 min, 100C, P-24 O-ring | as reported (Shore A, %) | Table 1 (US11753523B2). Filler type from text (CE7 = Aerosil 50; CE8/9 = RX50); amount 15 from table row. CS 300C x 168h: 46%. NF3 plasma weight loss: 2.17%. Cure: press 180C x 30 min + oven (200-)290C x 18 h.
US11753523B2 | patent | Daikin Industries, Ltd. | Crosslinkable elastomer composition and fluororubber molded article | https://patents.google.com/patent/US11753523B2/en | Comparative Example 10 | FFKM | TFE/PMVE/CNVE 59.4/40.1/0.5 mol | nitrile_other | 100 | 0 | 0 | 0 | 0 | 0 | 0 | 0 | 0 | 0 | 0 | 0.9 | 0 | 0 | 0 | no filler; NphAF 0.9 (2,2-bis[3-amino-4-(N-phenylamino)phenyl]hexafluoropropane) | 60 |  |  |  | 34 | 300C x 70h, AS-568A-214 O-ring (JIS K6262) | 3.01 | O2 plasma, ICP RIE-101iPH, 16 sccm, 400 W, 2.66 Pa, 30 min, 100C, P-24 O-ring | as reported (Shore A, %) | Table 1 (US11753523B2). No filler amount listed in table for CE10 (blank). CS 300C x 168h: 45%. NF3 plasma weight loss: 2.73%. Cure: press 180C x 30 min + oven (200-)290C x 18 h.
US11072700B2 | patent | Daikin Industries, Ltd. | Composition comprising fluoropolymer and molded article | https://patents.google.com/patent/US11072700B2/en | Example 1 | FFKM | TFE/PMVE/cyano-group monomer 59.4/40.1/0.5 mol (Daikin) | nitrile_triazine | 100 | 0 | 0 | 0 | 0 | 0 | 0 | 0 | 0 | 0 | 0 | 1 | 0 | 0 | 0 | composite particles (Si3N4 30 nm dispersed in polystyrene, Prep. Ex. 1) 1.0 | 58 | 14.5 | 320 | 1.2 |  |  |  |  | MPa; hardness Shore A peak | Formulation from text; props Table 2 (2 mm sheet, JIS K6251). Hardness after 3 s: 52. nitrile_curative = composite particles and/or Si3N4 plus diamine crosslinker (sum). Cure: press 180C x 30 min + oven 200C x 12 h, 250C x 3 h, 290C x 3 h. No compression set reported.
US11072700B2 | patent | Daikin Industries, Ltd. | Composition comprising fluoropolymer and molded article | https://patents.google.com/patent/US11072700B2/en | Example 2 | FFKM | TFE/PMVE/cyano-group monomer 59.4/40.1/0.5 mol (Daikin) | nitrile_other | 100 | 0 | 0 | 0 | 0 | 0 | 0 | 0 | 0 | 0 | 0 | 1.8 | 0 | 0 | 0 | composite particles (Si3N4/polystyrene) 1.0 + bis-diamine crosslinker 4,4'-[2,2,2-trifluoro-1-(trifluoromethyl)ethylidene]bis[N1-phenyl-1,2-benzenediamine] 0.8 | 60 | 14.4 | 290 | 1.4 |  |  |  |  | MPa; hardness Shore A peak | Formulation from text; props Table 2 (2 mm sheet, JIS K6251). Hardness after 3 s: 53. nitrile_curative = composite particles and/or Si3N4 plus diamine crosslinker (sum). Cure: press 180C x 30 min + oven 200C x 12 h, 250C x 3 h, 290C x 3 h. No compression set reported.
US11072700B2 | patent | Daikin Industries, Ltd. | Composition comprising fluoropolymer and molded article | https://patents.google.com/patent/US11072700B2/en | Comparative Example 1 | FFKM | TFE/PMVE/cyano-group monomer 59.4/40.1/0.5 mol (Daikin) | nitrile_triazine | 100 | 0 | 0 | 0 | 0 | 0 | 0 | 0 | 0 | 0 | 0 | 0.25 | 0 | 0 | 0 | Si3N4 SN-A00 (30 nm) 0.25 | 58 | 13.5 | 300 | 1.2 |  |  |  |  | MPa; hardness Shore A peak | Formulation from text; props Table 2 (2 mm sheet, JIS K6251). Hardness after 3 s: 53. nitrile_curative = composite particles and/or Si3N4 plus diamine crosslinker (sum). Cure: press 180C x 30 min + oven 200C x 12 h, 250C x 3 h, 290C x 3 h. No compression set reported.
US11072700B2 | patent | Daikin Industries, Ltd. | Composition comprising fluoropolymer and molded article | https://patents.google.com/patent/US11072700B2/en | Comparative Example 2 | FFKM | TFE/PMVE/cyano-group monomer 59.4/40.1/0.5 mol (Daikin) | nitrile_other | 100 | 0 | 0 | 0 | 0 | 0 | 0 | 0 | 0 | 0 | 0 | 1.05 | 0 | 0 | 0 | Si3N4 SN-A00 0.25 + bis-diamine crosslinker 4,4'-[2,2,2-trifluoro-1-(trifluoromethyl)ethylidene]bis[N1-phenyl-1,2-benzenediamine] 0.8 | 60 | 10.4 | 270 | 1.3 |  |  |  |  | MPa; hardness Shore A peak | Formulation from text; props Table 2 (2 mm sheet, JIS K6251). Hardness after 3 s: 53. nitrile_curative = composite particles and/or Si3N4 plus diamine crosslinker (sum). Cure: press 180C x 30 min + oven 200C x 12 h, 250C x 3 h, 290C x 3 h. No compression set reported.
US11072700B2 | patent | Daikin Industries, Ltd. | Composition comprising fluoropolymer and molded article | https://patents.google.com/patent/US11072700B2/en | Example 3 | FFKM | TFE/PMVE/cyano-group monomer 59.4/40.1/0.5 mol (Daikin) | nitrile_triazine | 100 | 23 | 0 | 0 | 0 | 0 | 0 | 0 | 0 | 0 | 0 | 0.5 | 0 | 0 | 0 | composite particles (Si3N4 30 nm in PMMA, Prep. Ex. 2) 0.5; carbon Thermax N990 23 | 74 | 18.9 | 185 | 7 |  |  |  |  | MPa; hardness Shore A peak | Formulation from text; props Table 4 (2 mm sheet, JIS K6251). Hardness after 3 s: 67. nitrile_curative = composite particles and/or Si3N4 plus diamine crosslinker (sum). Cure: press 180C x 30 min + oven 200C x 12 h, 250C x 3 h, 290C x 3 h. No compression set reported.
US11072700B2 | patent | Daikin Industries, Ltd. | Composition comprising fluoropolymer and molded article | https://patents.google.com/patent/US11072700B2/en | Comparative Example 3 | FFKM | TFE/PMVE/cyano-group monomer 59.4/40.1/0.5 mol (Daikin) | nitrile_triazine | 100 | 23 | 0 | 0 | 0 | 0 | 0 | 0 | 0 | 0 | 0 | 0.25 | 0 | 0 | 0 | Si3N4 SN-A00 0.25; carbon Thermax N990 23 | 74 | 19.9 | 180 | 7.4 |  |  |  |  | MPa; hardness Shore A peak | Formulation from text; props Table 4 (2 mm sheet, JIS K6251). Hardness after 3 s: 68. nitrile_curative = composite particles and/or Si3N4 plus diamine crosslinker (sum). Cure: press 180C x 30 min + oven 200C x 12 h, 250C x 3 h, 290C x 3 h. No compression set reported.
US12091537B2 | patent | Daikin Industries, Ltd. | Composition and molded article containing fluorine-containing polymer | https://patents.google.com/patent/US12091537B2/en | Example 1 | FFKM | TFE/PMVE/cyano-group monomer 59.4/40.1/0.5 mol | nitrile_other | 100 | 23 | 0 | 0 | 0 | 0 | 0 | 0 | 0 | 0 | 0 | 1.3 | 0 | 0 | 0 | composite particle Prep. Ex. 1 (Si3N4 in MMA/methacrylic acid polymer, MMA 38.8 ml/MAA 3.5 ml, Si3N4 62 wt%) 0.5; bis-diamine crosslinker 4,4'-[2,2,2-trifluoro-1-(trifluoromethyl)ethylidene]bis[N1-phenyl-1,2-benzenediamine] 0.8; carbon black (0.3 um) 23 | 79 | 19.6 | 190 | 8.4 |  |  |  |  | MPa; hardness Shore A peak | Formulation from text; props Table 3 (2 mm sheet, JIS K6251). nitrile_curative = composite particle (or Si3N4) + diamine crosslinker 0.8 (sum). Cure: press 180C x 30 min + oven 200C x 12 h, 250C x 3 h, 290C x 3 h. No compression set reported.
US12091537B2 | patent | Daikin Industries, Ltd. | Composition and molded article containing fluorine-containing polymer | https://patents.google.com/patent/US12091537B2/en | Example 2 | FFKM | TFE/PMVE/cyano-group monomer 59.4/40.1/0.5 mol | nitrile_other | 100 | 23 | 0 | 0 | 0 | 0 | 0 | 0 | 0 | 0 | 0 | 1.3 | 0 | 0 | 0 | composite particle Prep. Ex. 2 (MMA 31.1 ml/MAA 10.7 ml, Si3N4 58 wt%) 0.5; bis-diamine crosslinker 4,4'-[2,2,2-trifluoro-1-(trifluoromethyl)ethylidene]bis[N1-phenyl-1,2-benzenediamine] 0.8; carbon black (0.3 um) 23 | 78 | 19.1 | 210 | 8.5 |  |  |  |  | MPa; hardness Shore A peak | Formulation from text; props Table 3 (2 mm sheet, JIS K6251). nitrile_curative = composite particle (or Si3N4) + diamine crosslinker 0.8 (sum). Cure: press 180C x 30 min + oven 200C x 12 h, 250C x 3 h, 290C x 3 h. No compression set reported.
US12091537B2 | patent | Daikin Industries, Ltd. | Composition and molded article containing fluorine-containing polymer | https://patents.google.com/patent/US12091537B2/en | Example 3 | FFKM | TFE/PMVE/cyano-group monomer 59.4/40.1/0.5 mol | nitrile_other | 100 | 23 | 0 | 0 | 0 | 0 | 0 | 0 | 0 | 0 | 0 | 1.3 | 0 | 0 | 0 | composite particle Prep. Ex. 3 (MMA 21.6 ml/MAA 17.3 ml, Si3N4 60 wt%) 0.5; bis-diamine crosslinker 4,4'-[2,2,2-trifluoro-1-(trifluoromethyl)ethylidene]bis[N1-phenyl-1,2-benzenediamine] 0.8; carbon black (0.3 um) 23 | 79 | 19.3 | 190 | 9 |  |  |  |  | MPa; hardness Shore A peak | Formulation from text; props Table 3 (2 mm sheet, JIS K6251). nitrile_curative = composite particle (or Si3N4) + diamine crosslinker 0.8 (sum). Cure: press 180C x 30 min + oven 200C x 12 h, 250C x 3 h, 290C x 3 h. No compression set reported.
US12091537B2 | patent | Daikin Industries, Ltd. | Composition and molded article containing fluorine-containing polymer | https://patents.google.com/patent/US12091537B2/en | Example 4 | FFKM | TFE/PMVE/cyano-group monomer 59.4/40.1/0.5 mol | nitrile_other | 100 | 23 | 0 | 0 | 0 | 0 | 0 | 0 | 0 | 0 | 0 | 1.3 | 0 | 0 | 0 | composite particle Prep. Ex. 4 (MMA 13.0 ml/MAA 24.2 ml, Si3N4 62 wt%) 0.5; bis-diamine crosslinker 4,4'-[2,2,2-trifluoro-1-(trifluoromethyl)ethylidene]bis[N1-phenyl-1,2-benzenediamine] 0.8; carbon black (0.3 um) 23 | 79 | 18.2 | 210 | 7.9 |  |  |  |  | MPa; hardness Shore A peak | Formulation from text; props Table 3 (2 mm sheet, JIS K6251). nitrile_curative = composite particle (or Si3N4) + diamine crosslinker 0.8 (sum). Cure: press 180C x 30 min + oven 200C x 12 h, 250C x 3 h, 290C x 3 h. No compression set reported.
US12091537B2 | patent | Daikin Industries, Ltd. | Composition and molded article containing fluorine-containing polymer | https://patents.google.com/patent/US12091537B2/en | Example 5 | FFKM | TFE/PMVE/cyano-group monomer 59.4/40.1/0.5 mol | nitrile_other | 100 | 23 | 0 | 0 | 0 | 0 | 0 | 0 | 0 | 0 | 0 | 1.3 | 0 | 0 | 0 | composite particle Prep. Ex. 5 (MAA only 34.5 ml, Si3N4 60 wt%) 0.5; bis-diamine crosslinker 4,4'-[2,2,2-trifluoro-1-(trifluoromethyl)ethylidene]bis[N1-phenyl-1,2-benzenediamine] 0.8; carbon black (0.3 um) 23 | 79 | 19.4 | 200 | 8.2 |  |  |  |  | MPa; hardness Shore A peak | Formulation from text; props Table 3 (2 mm sheet, JIS K6251). nitrile_curative = composite particle (or Si3N4) + diamine crosslinker 0.8 (sum). Cure: press 180C x 30 min + oven 200C x 12 h, 250C x 3 h, 290C x 3 h. No compression set reported.
US12091537B2 | patent | Daikin Industries, Ltd. | Composition and molded article containing fluorine-containing polymer | https://patents.google.com/patent/US12091537B2/en | Comparative Example 1 | FFKM | TFE/PMVE/cyano-group monomer 59.4/40.1/0.5 mol | nitrile_other | 100 | 23 | 0 | 0 | 0 | 0 | 0 | 0 | 0 | 0 | 0 | 1.3 | 0 | 0 | 0 | composite particle Prep. Ex. 6 (PMMA only 43.2 ml, Si3N4 57 wt%) 0.5; bis-diamine crosslinker 4,4'-[2,2,2-trifluoro-1-(trifluoromethyl)ethylidene]bis[N1-phenyl-1,2-benzenediamine] 0.8; carbon black (0.3 um) 23 | 79 | 19.9 | 200 | 8.9 |  |  |  |  | MPa; hardness Shore A peak | Formulation from text; props Table 3 (2 mm sheet, JIS K6251). nitrile_curative = composite particle (or Si3N4) + diamine crosslinker 0.8 (sum). Cure: press 180C x 30 min + oven 200C x 12 h, 250C x 3 h, 290C x 3 h. No compression set reported.
US12091537B2 | patent | Daikin Industries, Ltd. | Composition and molded article containing fluorine-containing polymer | https://patents.google.com/patent/US12091537B2/en | Reference Example 1 | FFKM | TFE/PMVE/cyano-group monomer 59.4/40.1/0.5 mol | nitrile_other | 100 | 23 | 0 | 0 | 0 | 0 | 0 | 0 | 0 | 0 | 0 | 1.05 | 0 | 0 | 0 | Si3N4 (30 nm) 0.25 (no composite particle); bis-diamine crosslinker 4,4'-[2,2,2-trifluoro-1-(trifluoromethyl)ethylidene]bis[N1-phenyl-1,2-benzenediamine] 0.8; carbon black (0.3 um) 23 | 75 | 19.3 | 180 | 8 |  |  |  |  | MPa; hardness Shore A peak | Formulation from text; props Table 3 (2 mm sheet, JIS K6251). nitrile_curative = composite particle (or Si3N4) + diamine crosslinker 0.8 (sum). Cure: press 180C x 30 min + oven 200C x 12 h, 250C x 3 h, 290C x 3 h. No compression set reported.
US12304984B2 | patent | Daikin Industries, Ltd. | Composition containing fluorine-containing polymer and crosslinked article | https://patents.google.com/patent/US12304984B2/en | Example 1 | FFKM | TFE/PMVE/CNVE 59.3/39.9/0.8 mol%, Mooney ML1+20(170C)=80 | nitrile_other | 100 | 0 | 0 | 0 | 0 | 0 | 0 | 10 | 0 | 0 | 0 | 0.8 | 0 | 0 | 0 | non-stoichiometric silicon oxide SiOx (0<x<2, Si 41 at%, 22 nm, thermal-plasma made) 10; bis-diamine crosslinker 4,4'-[2,2,2-trifluoro-1-(trifluoromethyl)ethylidene]bis[N1-phenyl-1,2-benzenediamine] 0.8 | 75 | 10.2 | 201 | 3.6 |  |  |  |  | MPa; hardness Shore A peak | Formulation from text; props Table 1 (2 mm sheet, JIS K6251). SiOx placed in other_inorganic (not SiO2). TG weight increase at 400C 0.18%. Cure: press 180C x 30 min + oven 290C x 18 h in N2. No compression set reported.
US12304984B2 | patent | Daikin Industries, Ltd. | Composition containing fluorine-containing polymer and crosslinked article | https://patents.google.com/patent/US12304984B2/en | Example 2 | FFKM | TFE/PMVE/CNVE 59.3/39.9/0.8 mol%, Mooney ML1+20(170C)=80 | nitrile_other | 100 | 0 | 0 | 0 | 0 | 0 | 0 | 20 | 0 | 0 | 0 | 0.8 | 0 | 0 | 0 | non-stoichiometric silicon oxide SiOx (0<x<2, Si 41 at%, 22 nm, thermal-plasma made) 20; bis-diamine crosslinker 4,4'-[2,2,2-trifluoro-1-(trifluoromethyl)ethylidene]bis[N1-phenyl-1,2-benzenediamine] 0.8 | 88 | 20.4 | 216 | 9.9 |  |  |  |  | MPa; hardness Shore A peak | Formulation from text; props Table 1 (2 mm sheet, JIS K6251). SiOx placed in other_inorganic (not SiO2). TG weight increase at 400C 0.51%. Cure: press 180C x 30 min + oven 290C x 18 h in N2. No compression set reported.
US8367776B2 | patent | Daikin Industries Ltd; Greene Tweed of Delaware Inc | Perfluoroelastomer compositions and methods of preparing same | https://patents.google.com/patent/US8367776B2/en | Example 3 | FFKM | 50/50 blend: Perfluoroelastomer (1) TFE/PMVE/CF2=CFO(CF2)5CN 57.9/41.7/0.43 mol% + Perfluoroelastomer (2) TFE/PMVE/CF2=CFO(CF2)5CN 69.4/30.2/0.43 mol% | nitrile_other | 100 | 0 | 0 | 0 | 0 | 0 | 0 | 0 | 0 | 0 | 0 | 1 | 0 | 0 | 0 | NPh-AF curative (bis-N-phenyl-o-phenylenediamine AF); no filler | 68 | 16 | 250 | 2.1 |  |  |  |  | MPa; Shore A (JIS K6301) | Table 2. NPh-AF = 4,4'-[2,2,2-trifluoro-1-(trifluoromethyl)ethylidene]bis[N1-phenyl-1,2-benzenediamine]. Press 180C x 20 min + oven 290C x 18 h; P-24 O-ring / 2 mm sheet; unfilled.
US8367776B2 | patent | Daikin Industries Ltd; Greene Tweed of Delaware Inc | Perfluoroelastomer compositions and methods of preparing same | https://patents.google.com/patent/US8367776B2/en | Comparative Example 1 | FFKM | Perfluoroelastomer (1) TFE/PMVE/CF2=CFO(CF2)5CN 57.9/41.7/0.43 mol% | nitrile_other | 100 | 0 | 0 | 0 | 0 | 0 | 0 | 0 | 0 | 0 | 0 | 1 | 0 | 0 | 0 | NPh-AF curative (bis-N-phenyl-o-phenylenediamine AF); no filler | 59 | 6.7 | 275 | 1.3 |  |  |  |  | MPa; Shore A (JIS K6301) | Table 2. NPh-AF = 4,4'-[2,2,2-trifluoro-1-(trifluoromethyl)ethylidene]bis[N1-phenyl-1,2-benzenediamine]. Press 180C x 20 min + oven 290C x 18 h; P-24 O-ring / 2 mm sheet; unfilled.
US8367776B2 | patent | Daikin Industries Ltd; Greene Tweed of Delaware Inc | Perfluoroelastomer compositions and methods of preparing same | https://patents.google.com/patent/US8367776B2/en | Comparative Example 2 | FFKM | Perfluoroelastomer (2) TFE/PMVE/CF2=CFO(CF2)5CN 69.4/30.2/0.43 mol% | nitrile_other | 100 | 0 | 0 | 0 | 0 | 0 | 0 | 0 | 0 | 0 | 0 | 1 | 0 | 0 | 0 | NPh-AF curative (bis-N-phenyl-o-phenylenediamine AF); no filler | 78 | 20.8 | 225 | 3.2 |  |  |  |  | MPa; Shore A (JIS K6301) | Table 2. NPh-AF = 4,4'-[2,2,2-trifluoro-1-(trifluoromethyl)ethylidene]bis[N1-phenyl-1,2-benzenediamine]. Press 180C x 20 min + oven 290C x 18 h; P-24 O-ring / 2 mm sheet; unfilled.
US8367776B2 | patent | Daikin Industries Ltd; Greene Tweed of Delaware Inc | Perfluoroelastomer compositions and methods of preparing same | https://patents.google.com/patent/US8367776B2/en | Example 4 | FFKM | Daikin Polymer B/Polymer A blend 50/50 (TFE/PMVE + cyano cure site) | nitrile_other | 100 | 0 | 0 | 0 | 0 | 0 | 0 | 0 | 0 | 0 | 0 | 0.7 | 0 | 0 | 0 | NPh-AF curative; no filler | 63.5 | 6.51 | 271 | 1.33 | 21.2 | 300C x 70h, O-ring, ASTM D1414/D395 | 2.82 | O2 direct ICP, 400 W, 16 sccm, 10 Pa, 30 min | psi (MPa given in parentheses, used as printed); Shore A ASTM D2240 | Table 3. Daikin Polymer A (TFE/PMVE 60/40 mol, 0.6 mol% cyano CSM) / Polymer B (TFE/PMVE 70/30 mol, 0.6 mol% cyano CSM) weight ratio B:A = 50:50. Cure 182C x 30 min, postcure 290C x 18 h. Shore M = 71. TB 944 psi, M100 193 psi (MPa values as printed). CS 300C/168h = 33.5. Other plasma % loss: NF3 remote 6h/220C 0.023; O2+CF4 direct ICP 30 min 2.98; RIE O2 90 min 3.453.
US8367776B2 | patent | Daikin Industries Ltd; Greene Tweed of Delaware Inc | Perfluoroelastomer compositions and methods of preparing same | https://patents.google.com/patent/US8367776B2/en | Example 5 | FFKM | Daikin Polymer B/Polymer A blend 50/50 (TFE/PMVE + cyano cure site) | nitrile_other | 100 | 0 | 0 | 0 | 0 | 0 | 0 | 0 | 0 | 0 | 0 | 0.8 | 0 | 0 | 0 | NPh-AF curative; no filler | 64 | 7.23 | 262 | 1.49 | 19.7 | 300C x 70h, O-ring, ASTM D1414/D395 | 2.94 | O2 direct ICP, 400 W, 16 sccm, 10 Pa, 30 min | psi (MPa given in parentheses, used as printed); Shore A ASTM D2240 | Table 3. Daikin Polymer A (TFE/PMVE 60/40 mol, 0.6 mol% cyano CSM) / Polymer B (TFE/PMVE 70/30 mol, 0.6 mol% cyano CSM) weight ratio B:A = 50:50. Cure 182C x 30 min, postcure 290C x 18 h. Shore M = 71.5. TB 1049 psi, M100 216 psi (MPa values as printed). CS 300C/168h = 30.9. Other plasma % loss: NF3 remote 6h/220C 0.022; O2+CF4 direct ICP 30 min 2.89; RIE O2 90 min 3.288.
US8367776B2 | patent | Daikin Industries Ltd; Greene Tweed of Delaware Inc | Perfluoroelastomer compositions and methods of preparing same | https://patents.google.com/patent/US8367776B2/en | Example 6 | FFKM | Daikin Polymer B/Polymer A blend 50/50 (TFE/PMVE + cyano cure site) | nitrile_other | 100 | 0 | 0 | 0 | 0 | 0 | 0 | 0 | 0 | 0 | 0 | 0.9 | 0 | 0 | 0 | NPh-AF curative; no filler | 64.5 | 6.74 | 261 | 1.38 | 17.3 | 300C x 70h, O-ring, ASTM D1414/D395 | 2.87 | O2 direct ICP, 400 W, 16 sccm, 10 Pa, 30 min | psi (MPa given in parentheses, used as printed); Shore A ASTM D2240 | Table 3. Daikin Polymer A (TFE/PMVE 60/40 mol, 0.6 mol% cyano CSM) / Polymer B (TFE/PMVE 70/30 mol, 0.6 mol% cyano CSM) weight ratio B:A = 50:50. Cure 182C x 30 min, postcure 290C x 18 h. Shore M = 71.5. TB 978 psi, M100 200 psi (MPa values as printed). CS 300C/168h = 29.4. Other plasma % loss: NF3 remote 6h/220C -0.024; O2+CF4 direct ICP 30 min 2.93; RIE O2 90 min 3.006.
US8367776B2 | patent | Daikin Industries Ltd; Greene Tweed of Delaware Inc | Perfluoroelastomer compositions and methods of preparing same | https://patents.google.com/patent/US8367776B2/en | Example 7 | FFKM | Daikin Polymer B/Polymer A blend 65/35 (TFE/PMVE + cyano cure site) | nitrile_other | 100 | 0 | 0 | 0 | 0 | 0 | 0 | 0 | 0 | 0 | 0 | 0.7 | 0 | 0 | 0 | NPh-AF curative; no filler | 65 | 9.57 | 263 | 1.67 | 20.3 | 300C x 70h, O-ring, ASTM D1414/D395 | 2.72 | O2 direct ICP, 400 W, 16 sccm, 10 Pa, 30 min | psi (MPa given in parentheses, used as printed); Shore A ASTM D2240 | Table 3. Daikin Polymer A (TFE/PMVE 60/40 mol, 0.6 mol% cyano CSM) / Polymer B (TFE/PMVE 70/30 mol, 0.6 mol% cyano CSM) weight ratio B:A = 65:35. Cure 182C x 30 min, postcure 290C x 18 h. Shore M = 72.5. TB 1388 psi, M100 242 psi (MPa values as printed). CS 300C/168h = 27.6. Other plasma % loss: NF3 remote 6h/220C 0.108; O2+CF4 direct ICP 30 min 2.92; RIE O2 90 min 3.076.
US8367776B2 | patent | Daikin Industries Ltd; Greene Tweed of Delaware Inc | Perfluoroelastomer compositions and methods of preparing same | https://patents.google.com/patent/US8367776B2/en | Example 8 | FFKM | Daikin Polymer B/Polymer A blend 65/35 (TFE/PMVE + cyano cure site) | nitrile_other | 100 | 0 | 0 | 0 | 0 | 0 | 0 | 0 | 0 | 0 | 0 | 0.8 | 0 | 0 | 0 | NPh-AF curative; no filler | 65.5 | 7.79 | 258 | 1.63 | 20.3 | 300C x 70h, O-ring, ASTM D1414/D395 | 2.84 | O2 direct ICP, 400 W, 16 sccm, 10 Pa, 30 min | psi (MPa given in parentheses, used as printed); Shore A ASTM D2240 | Table 3. Daikin Polymer A (TFE/PMVE 60/40 mol, 0.6 mol% cyano CSM) / Polymer B (TFE/PMVE 70/30 mol, 0.6 mol% cyano CSM) weight ratio B:A = 65:35. Cure 182C x 30 min, postcure 290C x 18 h. Shore M = 72.5. TB 1130 psi, M100 236 psi (MPa values as printed). CS 300C/168h = 33.5. Other plasma % loss: NF3 remote 6h/220C 0.116; O2+CF4 direct ICP 30 min 2.98; RIE O2 90 min 2.609.
US8367776B2 | patent | Daikin Industries Ltd; Greene Tweed of Delaware Inc | Perfluoroelastomer compositions and methods of preparing same | https://patents.google.com/patent/US8367776B2/en | Example 9 | FFKM | Daikin Polymer B/Polymer A blend 65/35 (TFE/PMVE + cyano cure site) | nitrile_other | 100 | 0 | 0 | 0 | 0 | 0 | 0 | 0 | 0 | 0 | 0 | 0.9 | 0 | 0 | 0 | NPh-AF curative; no filler | 66.5 | 9.45 | 260 | 1.72 | 17.4 | 300C x 70h, O-ring, ASTM D1414/D395 | 2.95 | O2 direct ICP, 400 W, 16 sccm, 10 Pa, 30 min | psi (MPa given in parentheses, used as printed); Shore A ASTM D2240 | Table 3. Daikin Polymer A (TFE/PMVE 60/40 mol, 0.6 mol% cyano CSM) / Polymer B (TFE/PMVE 70/30 mol, 0.6 mol% cyano CSM) weight ratio B:A = 65:35. Cure 182C x 30 min, postcure 290C x 18 h. Shore M = 73. TB 1370 psi, M100 250 psi (MPa values as printed). CS 300C/168h = 30.0. Other plasma % loss: NF3 remote 6h/220C 0.069; O2+CF4 direct ICP 30 min 2.91; RIE O2 90 min 3.234.
US8367776B2 | patent | Daikin Industries Ltd; Greene Tweed of Delaware Inc | Perfluoroelastomer compositions and methods of preparing same | https://patents.google.com/patent/US8367776B2/en | Example 10 | FFKM | Daikin Polymer B/Polymer A blend 35/65 (TFE/PMVE + cyano cure site) | nitrile_other | 100 | 0 | 0 | 0 | 0 | 0 | 0 | 0 | 0 | 0 | 0 | 0.7 | 0 | 0 | 0 | NPh-AF curative; no filler | 61.5 | 5.84 | 270 | 1.27 | 17.7 | 300C x 70h, O-ring, ASTM D1414/D395 | 2.97 | O2 direct ICP, 400 W, 16 sccm, 10 Pa, 30 min | psi (MPa given in parentheses, used as printed); Shore A ASTM D2240 | Table 3. Daikin Polymer A (TFE/PMVE 60/40 mol, 0.6 mol% cyano CSM) / Polymer B (TFE/PMVE 70/30 mol, 0.6 mol% cyano CSM) weight ratio B:A = 35:65. Cure 182C x 30 min, postcure 290C x 18 h. Shore M = 70. TB 847 psi, M100 184 psi (MPa values as printed). CS 300C/168h = 35.0. Other plasma % loss: NF3 remote 6h/220C 0.07; O2+CF4 direct ICP 30 min 2.95; RIE O2 90 min 3.235.
US8367776B2 | patent | Daikin Industries Ltd; Greene Tweed of Delaware Inc | Perfluoroelastomer compositions and methods of preparing same | https://patents.google.com/patent/US8367776B2/en | Example 11 | FFKM | Daikin Polymer B/Polymer A blend 35/65 (TFE/PMVE + cyano cure site) | nitrile_other | 100 | 0 | 0 | 0 | 0 | 0 | 0 | 0 | 0 | 0 | 0 | 0.8 | 0 | 0 | 0 | NPh-AF curative; no filler | 62 | 6.43 | 262 | 1.37 | 18.5 | 300C x 70h, O-ring, ASTM D1414/D395 | 3.07 | O2 direct ICP, 400 W, 16 sccm, 10 Pa, 30 min | psi (MPa given in parentheses, used as printed); Shore A ASTM D2240 | Table 3. Daikin Polymer A (TFE/PMVE 60/40 mol, 0.6 mol% cyano CSM) / Polymer B (TFE/PMVE 70/30 mol, 0.6 mol% cyano CSM) weight ratio B:A = 35:65. Cure 182C x 30 min, postcure 290C x 18 h. Shore M = 70. TB 933 psi, M100 198 psi (MPa values as printed). CS 300C/168h = 25.2. Other plasma % loss: NF3 remote 6h/220C -0.022; O2+CF4 direct ICP 30 min 3.29; RIE O2 90 min 3.331.
US8367776B2 | patent | Daikin Industries Ltd; Greene Tweed of Delaware Inc | Perfluoroelastomer compositions and methods of preparing same | https://patents.google.com/patent/US8367776B2/en | Example 12 | FFKM | Daikin Polymer B/Polymer A blend 35/65 (TFE/PMVE + cyano cure site) | nitrile_other | 100 | 0 | 0 | 0 | 0 | 0 | 0 | 0 | 0 | 0 | 0 | 0.9 | 0 | 0 | 0 | NPh-AF curative; no filler | 62.5 | 6.16 | 249 | 1.5 | 17.1 | 300C x 70h, O-ring, ASTM D1414/D395 | 2.84 | O2 direct ICP, 400 W, 16 sccm, 10 Pa, 30 min | psi (MPa given in parentheses, used as printed); Shore A ASTM D2240 | Table 3. Daikin Polymer A (TFE/PMVE 60/40 mol, 0.6 mol% cyano CSM) / Polymer B (TFE/PMVE 70/30 mol, 0.6 mol% cyano CSM) weight ratio B:A = 35:65. Cure 182C x 30 min, postcure 290C x 18 h. Shore M = 70. TB 894 psi, M100 217 psi (MPa values as printed). CS 300C/168h = 31.4. Other plasma % loss: NF3 remote 6h/220C 0.046; O2+CF4 direct ICP 30 min 2.91; RIE O2 90 min 3.413.
US8367776B2 | patent | Daikin Industries Ltd; Greene Tweed of Delaware Inc | Perfluoroelastomer compositions and methods of preparing same | https://patents.google.com/patent/US8367776B2/en | Example 13 | FFKM | Daikin Polymer B/Polymer A blend 50/50 (TFE/PMVE + cyano cure site) | nitrile_other | 100 | 0 | 0 | 0 | 0 | 0 | 0 | 0 | 0 | 0 | 0 | 0.9 | 0 | 0 | 0 | NPh-AF curative; no filler | 65.5 | 7.61 | 256 | 1.59 | 17.1 | 300C x 70h, O-ring, ASTM D1414/D395 | 2.8 | O2 direct ICP, 400 W, 16 sccm, 10 Pa, 30 min | psi (MPa given in parentheses, used as printed); Shore A ASTM D2240 | Table 3. Daikin Polymer A (TFE/PMVE 60/40 mol, 0.6 mol% cyano CSM) / Polymer B (TFE/PMVE 70/30 mol, 0.6 mol% cyano CSM) weight ratio B:A = 50:50. Cure 182C x 30 min, postcure 290C x 18 h. Shore M = 71.5. TB 1103 psi, M100 231 psi (MPa values as printed). CS 300C/168h = 31.6. Other plasma % loss: NF3 remote 6h/220C 0.0; O2+CF4 direct ICP 30 min 2.95; RIE O2 90 min 3.377. NPh-AF added via master batch (Polymer A 100 + NPh-AF 6.8 phr) diluted to formulation.
US8367776B2 | patent | Daikin Industries Ltd; Greene Tweed of Delaware Inc | Perfluoroelastomer compositions and methods of preparing same | https://patents.google.com/patent/US8367776B2/en | Example 14 | FFKM | Daikin Polymer B/Polymer A blend 50/50 (TFE/PMVE + cyano cure site) | nitrile_other | 100 | 0 | 0 | 0 | 0 | 0 | 0 | 0 | 0 | 0 | 0 | 0.9 | 0 | 0 | 0 | NPh-AF curative; no filler | 63.5 | 7.26 | 261 | 1.5 | 17.7 | 300C x 70h, O-ring, ASTM D1414/D395 | 2.77 | O2 direct ICP, 400 W, 16 sccm, 10 Pa, 30 min | psi (MPa given in parentheses, used as printed); Shore A ASTM D2240 | Table 3. Daikin Polymer A (TFE/PMVE 60/40 mol, 0.6 mol% cyano CSM) / Polymer B (TFE/PMVE 70/30 mol, 0.6 mol% cyano CSM) weight ratio B:A = 50:50. Cure 182C x 30 min, postcure 290C x 18 h. Shore M = n/r. TB 1052 psi, M100 217 psi (MPa values as printed). CS 300C/168h = 29.7. Other plasma % loss: NF3 remote 6h/220C -0.023; O2+CF4 direct ICP 30 min 3.02; RIE O2 90 min 3.586. NPh-AF added via master batch (Polymer A 100 + NPh-AF 6.8 phr) diluted to formulation.
US7354974B2 | patent | DuPont Performance Elastomers LLC | Blends of perfluoroelastomers and fluoroplastics | https://patents.google.com/patent/US7354974B2/en | Example 1 | FFKM | TFE/PMVE/8-CNVE 68.2/31.0/0.80 mol% | nitrile_triazine | 100 | 0 | 0 | 0 | 0 | 0 | 51 | 0 | 0 | 0 | 0 | 0.3 | 0 | 0 | 0 | Teflon PFA 940 51; urea 0.3 | 76 | 16.2 | 316 | 5.9 | 40 | 204C x 70h, 25% compression, O-ring, ASTM D395 |  |  | MPa; Shore A | Table I. Urea (ammonia generator) 0.3 phr curative. Press cure 190C x 4 min, post cure air 305C x 10 h; ASTM D412. Fluoroplastic = Teflon PFA 940 (TFE/PAVE semi-crystalline), compounded on open mill at 40C. CS 204C/70h at 10% compression = 55.
US7354974B2 | patent | DuPont Performance Elastomers LLC | Blends of perfluoroelastomers and fluoroplastics | https://patents.google.com/patent/US7354974B2/en | Example 2 | FFKM | TFE/PMVE/8-CNVE 68.2/31.0/0.80 mol% | nitrile_triazine | 100 | 0 | 0 | 0 | 0 | 0 | 51 | 0 | 0 | 0 | 0 | 0.3 | 0 | 0 | 0 | Teflon PFA 945 51; urea 0.3 | 77 | 18.7 | 318 | 6.3 | 38 | 204C x 70h, 25% compression, O-ring, ASTM D395 |  |  | MPa; Shore A | Table I. Urea (ammonia generator) 0.3 phr curative. Press cure 190C x 4 min, post cure air 305C x 10 h; ASTM D412. Fluoroplastic = Teflon PFA 945 (TFE/PAVE semi-crystalline), compounded on open mill at 40C. CS 204C/70h at 10% compression = 51.
US7354974B2 | patent | DuPont Performance Elastomers LLC | Blends of perfluoroelastomers and fluoroplastics | https://patents.google.com/patent/US7354974B2/en | Example 3 | FFKM | TFE/PMVE/8-CNVE 68.2/31.0/0.80 mol% | nitrile_triazine | 100 | 0 | 0 | 0 | 0 | 0 | 51 | 0 | 0 | 0 | 0 | 0.3 | 0 | 0 | 0 | Teflon PFA 950 51; urea 0.3 | 78 | 18 | 336 | 5.8 | 39 | 204C x 70h, 25% compression, O-ring, ASTM D395 |  |  | MPa; Shore A | Table I. Urea (ammonia generator) 0.3 phr curative. Press cure 190C x 4 min, post cure air 305C x 10 h; ASTM D412. Fluoroplastic = Teflon PFA 950 (TFE/PAVE semi-crystalline), compounded on open mill at 40C. CS 204C/70h at 10% compression = 56.
US7354974B2 | patent | DuPont Performance Elastomers LLC | Blends of perfluoroelastomers and fluoroplastics | https://patents.google.com/patent/US7354974B2/en | Example 4 | FFKM | TFE/PMVE/8-CNVE 68.2/31.0/0.80 mol% | nitrile_triazine | 100 | 0 | 0 | 0 | 0 | 0 | 100 | 0 | 0 | 0 | 0 | 0.3 | 0 | 0 | 0 | Teflon PFA 945 100; urea 0.3 | 89 | 22 | 332 | 8.8 | 50 | 204C x 70h, 25% compression, O-ring, ASTM D395 |  |  | MPa; Shore A | Table I. Urea (ammonia generator) 0.3 phr curative. Press cure 190C x 4 min, post cure air 305C x 10 h; ASTM D412. Fluoroplastic = Teflon PFA 945 (TFE/PAVE semi-crystalline), compounded on open mill at 40C. CS 204C/70h at 10% compression = 60.
US7354974B2 | patent | DuPont Performance Elastomers LLC | Blends of perfluoroelastomers and fluoroplastics | https://patents.google.com/patent/US7354974B2/en | Example 5 | FFKM | TFE/PMVE/8-CNVE 68.2/31.0/0.80 mol% | nitrile_triazine | 100 | 0 | 0 | 0 | 0 | 0 | 200 | 0 | 0 | 0 | 0 | 0.3 | 0 | 0 | 0 | Teflon PFA 945 200; urea 0.3 | 95 | 27.6 | 327 | 11.9 | 62 | 204C x 70h, 25% compression, O-ring, ASTM D395 |  |  | MPa; Shore A | Table I. Urea (ammonia generator) 0.3 phr curative. Press cure 190C x 4 min, post cure air 305C x 10 h; ASTM D412. Fluoroplastic = Teflon PFA 945 (TFE/PAVE semi-crystalline), compounded on open mill at 40C. CS 204C/70h at 10% compression = 67.
US7354974B2 | patent | DuPont Performance Elastomers LLC | Blends of perfluoroelastomers and fluoroplastics | https://patents.google.com/patent/US7354974B2/en | Example 6 | FFKM | TFE/PMVE/8-CNVE 68.2/31.0/0.80 mol% | nitrile_triazine | 100 | 0 | 0 | 0 | 0 | 0 | 300 | 0 | 0 | 0 | 0 | 0.3 | 0 | 0 | 0 | Teflon PFA 945 300; urea 0.3 | 97 | 26.1 | 228 | 15.3 |  |  |  |  | MPa; Shore A | Table I. Urea (ammonia generator) 0.3 phr curative. Press cure 190C x 4 min, post cure air 305C x 10 h; ASTM D412. Fluoroplastic = Teflon PFA 945 (TFE/PAVE semi-crystalline), compounded on open mill at 40C.
US7354974B2 | patent | DuPont Performance Elastomers LLC | Blends of perfluoroelastomers and fluoroplastics | https://patents.google.com/patent/US7354974B2/en | Example 7 | FFKM | TFE/PMVE/8-CNVE 68.2/31.0/0.80 mol% | nitrile_triazine | 100 | 0 | 0 | 0 | 0 | 0 | 51 | 0 | 0 | 0 | 0 | 0.3 | 0 | 0 | 0 | Teflon PFA 945 51; urea 0.3 | 78 | 17.7 | 330 | 6.2 |  |  |  |  | MPa; Shore A | Table I. Urea (ammonia generator) 0.3 phr curative. Press cure 190C x 4 min, post cure air 305C x 10 h; ASTM D412. Fluoroplastic = Teflon PFA 945 (TFE/PAVE semi-crystalline), compounded on open mill at 40C. PFA melt-blended with elastomer at 320C (Laboplasto mill) before adding curative.
US7354974B2 | patent | DuPont Performance Elastomers LLC | Blends of perfluoroelastomers and fluoroplastics | https://patents.google.com/patent/US7354974B2/en | Control A | FFKM | TFE/PMVE/8-CNVE 68.2/31.0/0.80 mol% | nitrile_triazine | 100 | 0 | 0 | 0 | 0 | 0 | 0 | 0 | 0 | 0 | 0 | 0.3 | 0 | 0 | 0 | urea 0.3 | 54 | 10.6 | 358 | 1.5 | 80 | 204C x 70h, 25% compression, O-ring, ASTM D395 |  |  | MPa; Shore A | Table I. Urea (ammonia generator) 0.3 phr curative. Press cure 190C x 4 min, post cure air 305C x 10 h; ASTM D412.
US7354974B2 | patent | DuPont Performance Elastomers LLC | Blends of perfluoroelastomers and fluoroplastics | https://patents.google.com/patent/US7354974B2/en | Control B | FFKM | TFE/PMVE/8-CNVE 68.2/31.0/0.80 mol% | nitrile_triazine | 100 | 30 | 0 | 0 | 0 | 0 | 0 | 0 | 0 | 0 | 0 | 0.3 | 0 | 0 | 0 | urea 0.3; MT carbon black 30 | 73 | 17.3 | 242 | 7.5 | 12 | 204C x 70h, 25% compression, O-ring, ASTM D395 |  |  | MPa; Shore A | Table I. Urea (ammonia generator) 0.3 phr curative. Press cure 190C x 4 min, post cure air 305C x 10 h; ASTM D412.
US7354974B2 | patent | DuPont Performance Elastomers LLC | Blends of perfluoroelastomers and fluoroplastics | https://patents.google.com/patent/US7354974B2/en | Control D | FFKM | TFE/PMVE/8-CNVE 68.2/31.0/0.80 mol% | nitrile_triazine | 100 | 0 | 0 | 0 | 0 | 0 | 40 | 0 | 0 | 0 | 0 | 0.3 | 0 | 0 | 0 | Teflon PFA 945 40; urea 0.3 |  |  |  | 5.4 |  |  |  |  | MPa; Shore A | Table I. Urea (ammonia generator) 0.3 phr curative. Press cure 190C x 4 min, post cure air 305C x 10 h; ASTM D412. Fluoroplastic = Teflon PFA 945 (TFE/PAVE semi-crystalline), compounded on open mill at 40C. Only M100 reported (TB/EB/hardness not tested).
US6992143B2 | patent | DuPont Dow Elastomers LLC | Curable perfluoroelastomer composition | https://patents.google.com/patent/US6992143B2/en | Control Example 1 | FFKM | FFKM A: TFE/PMVE/8-CNVE 68.2/31.0/0.80 mol% | peroxide | 100 | 0 | 10 | 0 | 0 | 0 | 0 | 0 | 0 | 1.5 | 3 | 0 | 0 | 0 | 0 | Aerosil 200 VS (hydrophilic) 10; TMAIC (Diak 8) 1.5; PLC DBPH 68% peroxide 3 |  | 16.7 | 162 | 7.9 | 39 | 204C x 70h, K214 O-ring, ASTM D1414 |  |  | MPa | Table I (peroxide control). Peroxide recorded as stated (PLC DBPH 68% active). Molded 177C x 6 min, post cure air 232C x 6 h. Hardness not reported.
US6992143B2 | patent | DuPont Dow Elastomers LLC | Curable perfluoroelastomer composition | https://patents.google.com/patent/US6992143B2/en | Control Example 2 | FFKM | FFKM A: TFE/PMVE/8-CNVE 68.2/31.0/0.80 mol% | peroxide | 100 | 0 | 10 | 0 | 0 | 0 | 0 | 0 | 0 | 1.5 | 3 | 0 | 0 | 0 | 0 | Aerosil R972 (hydrophobic) 10; TMAIC (Diak 8) 1.5; PLC DBPH 68% peroxide 3 |  | 16.3 | 181 | 6.6 | 41 | 204C x 70h, K214 O-ring, ASTM D1414 |  |  | MPa | Table I (peroxide control). Peroxide recorded as stated (PLC DBPH 68% active). Molded 177C x 6 min, post cure air 232C x 6 h. Hardness not reported.
US6992143B2 | patent | DuPont Dow Elastomers LLC | Curable perfluoroelastomer composition | https://patents.google.com/patent/US6992143B2/en | Control Example 3 | FFKM | FFKM A: TFE/PMVE/8-CNVE 68.2/31.0/0.80 mol% | peroxide | 100 | 0 | 10 | 0 | 0 | 0 | 0 | 0 | 0 | 1.5 | 3 | 0 | 0 | 0 | 0 | Aerosil R812 (hydrophobic) 10; TMAIC (Diak 8) 1.5; PLC DBPH 68% peroxide 3 |  | 12.3 | 160 | 5.8 | 47 | 204C x 70h, K214 O-ring, ASTM D1414 |  |  | MPa | Table I (peroxide control). Peroxide recorded as stated (PLC DBPH 68% active). Molded 177C x 6 min, post cure air 232C x 6 h. Hardness not reported.
US6992143B2 | patent | DuPont Dow Elastomers LLC | Curable perfluoroelastomer composition | https://patents.google.com/patent/US6992143B2/en | Example 1 | FFKM | FFKM A: TFE/PMVE/8-CNVE 68.2/31.0/0.80 mol% | nitrile_bisaminophenol | 100 | 0 | 10 | 0 | 0 | 0 | 0 | 0 | 0 | 0 | 0 | 1.75 | 0 | 0 | 0 | Aerosil R972 (hydrophobic) 10; DABPAF (diaminobisphenol AF) 1.75 |  | 9 | 161 | 4.1 | 29 | 204C x 70h, K214 O-ring, ASTM D1414 |  |  | MPa | Table II. Molded 199C (T90+5 min), post cure N2 305C x 26 h. CS 300C/70h = 49. Hardness not reported.
US6992143B2 | patent | DuPont Dow Elastomers LLC | Curable perfluoroelastomer composition | https://patents.google.com/patent/US6992143B2/en | Example 2 | FFKM | FFKM A: TFE/PMVE/8-CNVE 68.2/31.0/0.80 mol% | nitrile_bisaminophenol | 100 | 0 | 10 | 0 | 0 | 0 | 0 | 0 | 0 | 0 | 0 | 1.75 | 0 | 0 | 0 | Aerosil R974 (hydrophobic) 10; DABPAF (diaminobisphenol AF) 1.75 |  | 13.5 | 195 | 4.4 | 35 | 204C x 70h, K214 O-ring, ASTM D1414 |  |  | MPa | Table II. Molded 199C (T90+5 min), post cure N2 305C x 26 h. CS 300C/70h = 53. Hardness not reported.
US6992143B2 | patent | DuPont Dow Elastomers LLC | Curable perfluoroelastomer composition | https://patents.google.com/patent/US6992143B2/en | Example 3 | FFKM | FFKM A: TFE/PMVE/8-CNVE 68.2/31.0/0.80 mol% | nitrile_bisaminophenol | 100 | 0 | 10 | 0 | 0 | 0 | 0 | 0 | 0 | 0 | 0 | 1.75 | 0 | 0 | 0 | Aerosil R812 (hydrophobic) 10; DABPAF (diaminobisphenol AF) 1.75 |  | 12.8 | 214 | 3.8 | 44 | 204C x 70h, K214 O-ring, ASTM D1414 |  |  | MPa | Table II. Molded 199C (T90+5 min), post cure N2 305C x 26 h. CS 300C/70h = 65. Hardness not reported.
US6992143B2 | patent | DuPont Dow Elastomers LLC | Curable perfluoroelastomer composition | https://patents.google.com/patent/US6992143B2/en | Comparative Example A | FFKM | FFKM A: TFE/PMVE/8-CNVE 68.2/31.0/0.80 mol% | nitrile_bisaminophenol | 100 | 0 | 10 | 0 | 0 | 0 | 0 | 0 | 0 | 0 | 0 | 1.75 | 0 | 0 | 0 | Aerosil 200 VS (hydrophilic) 10; DABPAF (diaminobisphenol AF) 1.75 |  | 12.9 | 161 | 7.6 | 55 | 204C x 70h, K214 O-ring, ASTM D1414 |  |  | MPa | Table II. Molded 199C (T90+5 min), post cure N2 305C x 26 h. CS 300C/70h = 81. Hardness not reported.
US6992143B2 | patent | DuPont Dow Elastomers LLC | Curable perfluoroelastomer composition | https://patents.google.com/patent/US6992143B2/en | Example 4 | FFKM | FFKM A: TFE/PMVE/8-CNVE 68.2/31.0/0.80 mol% | nitrile_triazine | 100 | 0 | 10 | 0 | 0 | 0 | 0 | 0 | 0 | 0 | 0 | 0.3 | 0 | 0 | 0 | Aerosil R972 (hydrophobic) 10; urea (ammonia generator) 0.3 |  | 7 | 204 | 2.4 | 15 | 204C x 70h, K214 O-ring, ASTM D1414 |  |  | MPa | Table II. Molded 199C (T90+5 min), post cure N2 305C x 26 h. CS 300C/70h = Cracked. Hardness not reported.
US6992143B2 | patent | DuPont Dow Elastomers LLC | Curable perfluoroelastomer composition | https://patents.google.com/patent/US6992143B2/en | Comparative Example B | FFKM | FFKM A: TFE/PMVE/8-CNVE 68.2/31.0/0.80 mol% | nitrile_triazine | 100 | 0 | 10 | 0 | 0 | 0 | 0 | 0 | 0 | 0 | 0 | 0.3 | 0 | 0 | 0 | Aerosil 200 VS (hydrophilic) 10; urea (ammonia generator) 0.3 |  | 7.5 | 199 | 4.2 | 38 | 204C x 70h, K214 O-ring, ASTM D1414 |  |  | MPa | Table II. Molded 199C (T90+5 min), post cure N2 305C x 26 h. CS 300C/70h = 82. Hardness not reported.
US5696189A | patent | EI Du Pont de Nemours and Co | Perfluoroelastomer compositions | https://patents.google.com/patent/US5696189A/en | Comparative Example A | FFKM | TFE/PMVE/8-CNVE approx. 56/42/2 wt (per US4281092) | nitrile_organotin | 100 | 12 | 0 | 0 | 0 | 0 | 0 | 0 | 0 | 0 | 0 | 3 | 0.3 | 0 | 0 | tetraphenyltin 3; 18-crown-6 0.3 (in other_curative); carbon black 12 | 77 | 14.34 | 145 | 6.62 | 24.5 | 200C x 70h, pellets, ASTM D395 | 0.21 | 100% O2 plasma, Branson IPC barrel etcher, 500 W, 0.5 torr, 200 sccm, 120 min, O-ring at 25% compression | psi -> MPa (x0.00689476); Shore A | Table II; normal-state values from ASTM slabs/pellets. O-ring (AS568A-214) values: M100 854 psi, Tb 1571 psi, Eb 145%, Shore A 80, CS 70h/200C 37.1%. Eb row labelled 'psi' in source (clearly %). Press cure 210C x 20 min, post cure N2 ramp to 305C, 26 h at 305C. 50/50 O2/C2F6 plasma weight loss = 0.453%. Long-term CS 672h at 200C/250C also reported. Comp. A formulation (TPT 3, carbon black 12, crown ether 0.3) from text; carbon black type not specified.
US5696189A | patent | EI Du Pont de Nemours and Co | Perfluoroelastomer compositions | https://patents.google.com/patent/US5696189A/en | Comparative Example B | FFKM | TFE/PMVE/8-CNVE approx. 56/42/2 wt (per US4281092) | nitrile_organotin | 100 | 0 | 0 | 0 | 0 | 3 | 10 | 0 | 0 | 0 | 0 | 2 | 0.2 | 0 | 0 | tetraphenyltin 2; 18-crown-6 0.2 (in other_curative); fluoropolymer filler 10.0 (Teflon micropowder) | 65 | 10.34 | 245 | 2.28 | 17.5 | 200C x 70h, pellets, ASTM D395 | 0.125 | 100% O2 plasma, Branson IPC barrel etcher, 500 W, 0.5 torr, 200 sccm, 120 min, O-ring at 25% compression | psi -> MPa (x0.00689476); Shore A | Table II; normal-state values from ASTM slabs/pellets. O-ring (AS568A-214) values: M100 318 psi, Tb 1074 psi, Eb 261%, Shore A 71, CS 70h/200C 44.1%. Eb row labelled 'psi' in source (clearly %). Press cure 210C x 20 min, post cure N2 ramp to 305C, 26 h at 305C. 50/50 O2/C2F6 plasma weight loss = 0.381%. Long-term CS 672h at 200C/250C also reported. Comp. B formulation (TPT 2, Teflon micropowder 10, TiO2 3, crown ether 0.2) from text and table.
US5696189A | patent | EI Du Pont de Nemours and Co | Perfluoroelastomer compositions | https://patents.google.com/patent/US5696189A/en | Example 1 | FFKM | TFE/PMVE/8-CNVE (42.5 wt% PMVE, 3.3 wt% 8-CNVE), ML-10(150C)=30 | nitrile_organotin | 100 | 0 | 10 | 0 | 0 | 10 | 10 | 0 | 0 | 0 | 0 | 1 | 0 | 1 | 0 | tetraphenyltin 1; fluoropolymer filler 10.0; ZnO acid acceptor | 76 | 10.2 | 212 | 3.57 | 26 | 200C x 70h, pellets, ASTM D395 | 0.116 | 100% O2 plasma, Branson IPC barrel etcher, 500 W, 0.5 torr, 200 sccm, 120 min, O-ring at 25% compression | psi -> MPa (x0.00689476); Shore A | Table II; normal-state values from ASTM slabs/pellets. O-ring (AS568A-214) values: M100 613 psi, Tb 1430 psi, Eb 205%, Shore A 80, CS 70h/200C 27.2%. Eb row labelled 'psi' in source (clearly %). Press cure 210C x 20 min, post cure N2 ramp to 305C, 26 h at 305C. 50/50 O2/C2F6 plasma weight loss = 0.172%. Long-term CS 672h at 200C/250C also reported.
US5696189A | patent | EI Du Pont de Nemours and Co | Perfluoroelastomer compositions | https://patents.google.com/patent/US5696189A/en | Example 2 | FFKM | TFE/PMVE/8-CNVE (42.5 wt% PMVE, 3.3 wt% 8-CNVE), ML-10(150C)=30 | nitrile_organotin | 100 | 0 | 0 | 0 | 12.5 | 12.5 | 12.5 | 0 | 0 | 0 | 0 | 1 | 0 | 1 | 0 | tetraphenyltin 1; fluoropolymer filler 12.5; ZnO acid acceptor | 76 | 9.51 | 211 | 3.76 | 20 | 200C x 70h, pellets, ASTM D395 | 0.09 | 100% O2 plasma, Branson IPC barrel etcher, 500 W, 0.5 torr, 200 sccm, 120 min, O-ring at 25% compression | psi -> MPa (x0.00689476); Shore A | Table II; normal-state values from ASTM slabs/pellets. O-ring (AS568A-214) values: M100 609 psi, Tb 1382 psi, Eb 213%, Shore A 81, CS 70h/200C 26.5%. Eb row labelled 'psi' in source (clearly %). Press cure 210C x 20 min, post cure N2 ramp to 305C, 26 h at 305C. 50/50 O2/C2F6 plasma weight loss = 0.148%. Long-term CS 672h at 200C/250C also reported.
US5696189A | patent | EI Du Pont de Nemours and Co | Perfluoroelastomer compositions | https://patents.google.com/patent/US5696189A/en | Example 3 | FFKM | TFE/PMVE/8-CNVE (42.5 wt% PMVE, 3.3 wt% 8-CNVE), ML-10(150C)=30 | nitrile_organotin | 100 | 0 | 0 | 0 | 17.5 | 17.5 | 5 | 0 | 0 | 0 | 0 | 1 | 0 | 1 | 0 | tetraphenyltin 1; fluoropolymer filler 5.0; ZnO acid acceptor | 75 | 11.72 | 215 | 4.69 | 31.9 | 200C x 70h, pellets, ASTM D395 | 0.096 | 100% O2 plasma, Branson IPC barrel etcher, 500 W, 0.5 torr, 200 sccm, 120 min, O-ring at 25% compression | psi -> MPa (x0.00689476); Shore A | Table II; normal-state values from ASTM slabs/pellets. O-ring (AS568A-214) values: M100 584 psi, Tb 1484 psi, Eb 258%, Shore A 80, CS 70h/200C 31.9%. Eb row labelled 'psi' in source (clearly %). Press cure 210C x 20 min, post cure N2 ramp to 305C, 26 h at 305C. 50/50 O2/C2F6 plasma weight loss = 0.228%. Long-term CS 672h at 200C/250C also reported.
US5696189A | patent | EI Du Pont de Nemours and Co | Perfluoroelastomer compositions | https://patents.google.com/patent/US5696189A/en | Example 4 | FFKM | TFE/PMVE/8-CNVE (42.5 wt% PMVE, 3.3 wt% 8-CNVE), ML-10(150C)=30 | nitrile_organotin | 100 | 0 | 0 | 0 | 12.5 | 12.5 | 12.5 | 0 | 0 | 1 | 1 | 2 | 0 | 1 | 0 | tetraphenyltin 2; Luperco 101XL peroxide 1; TAIC (DIAK #7) 1 (dual cure); fluoropolymer filler 12.5; ZnO acid acceptor | 79 | 15.07 | 205 | 5.41 | 34 | 200C x 70h, pellets, ASTM D395 | 0.103 | 100% O2 plasma, Branson IPC barrel etcher, 500 W, 0.5 torr, 200 sccm, 120 min, O-ring at 25% compression | psi -> MPa (x0.00689476); Shore A | Table II; normal-state values from ASTM slabs/pellets. O-ring (AS568A-214) values: M100 914 psi, Tb 1769 psi, Eb 178%, Shore A 82, CS 70h/200C 38.5%. Eb row labelled 'psi' in source (clearly %). Press cure 210C x 20 min, post cure N2 ramp to 305C, 26 h at 305C. 50/50 O2/C2F6 plasma weight loss = 0.24%. Long-term CS 672h at 200C/250C also reported.
US5696189A | patent | EI Du Pont de Nemours and Co | Perfluoroelastomer compositions | https://patents.google.com/patent/US5696189A/en | Example 5 | FFKM | TFE/PMVE/8-CNVE (42.5 wt% PMVE, 3.3 wt% 8-CNVE), ML-10(150C)=30 | nitrile_organotin | 100 | 0 | 17.5 | 0 | 0 | 17.5 | 5 | 0 | 0 | 1 | 1 | 2 | 0 | 1 | 0 | tetraphenyltin 2; Luperco 101XL peroxide 1; TAIC (DIAK #7) 1 (dual cure); fluoropolymer filler 5.0; ZnO acid acceptor | 82 | 15.35 | 186 | 7.89 | 30.5 | 200C x 70h, pellets, ASTM D395 | 0.103 | 100% O2 plasma, Branson IPC barrel etcher, 500 W, 0.5 torr, 200 sccm, 120 min, O-ring at 25% compression | psi -> MPa (x0.00689476); Shore A | Table II; normal-state values from ASTM slabs/pellets. O-ring (AS568A-214) values: M100 1081 psi, Tb 1853 psi, Eb 196%, Shore A 83, CS 70h/200C 39.5%. Eb row labelled 'psi' in source (clearly %). Press cure 210C x 20 min, post cure N2 ramp to 305C, 26 h at 305C. 50/50 O2/C2F6 plasma weight loss = 0.155%. Long-term CS 672h at 200C/250C also reported.
US5696189A | patent | EI Du Pont de Nemours and Co | Perfluoroelastomer compositions | https://patents.google.com/patent/US5696189A/en | Example 6 | FFKM | TFE/PMVE/8-CNVE (42.5 wt% PMVE, 3.3 wt% 8-CNVE), ML-10(150C)=30 | nitrile_organotin | 100 | 0 | 17.5 | 0 | 0 | 17.5 | 5 | 0 | 0 | 1 | 1 | 2 | 0 | 0 | 0 | tetraphenyltin 2; Luperco 101XL peroxide 1; TAIC (DIAK #7) 1 (dual cure); fluoropolymer filler 5.0 | 80 | 14.3 | 227 | 6.42 | 31.8 | 200C x 70h, pellets, ASTM D395 | 0.097 | 100% O2 plasma, Branson IPC barrel etcher, 500 W, 0.5 torr, 200 sccm, 120 min, O-ring at 25% compression | psi -> MPa (x0.00689476); Shore A | Table II; normal-state values from ASTM slabs/pellets. O-ring (AS568A-214) values: M100 909 psi, Tb 1826 psi, Eb 210%, Shore A 83, CS 70h/200C 29.6%. Eb row labelled 'psi' in source (clearly %). Press cure 210C x 20 min, post cure N2 ramp to 305C, 26 h at 305C. 50/50 O2/C2F6 plasma weight loss = 0.273%. Long-term CS 672h at 200C/250C also reported.
US5696189A | patent | EI Du Pont de Nemours and Co | Perfluoroelastomer compositions | https://patents.google.com/patent/US5696189A/en | Example 7 | FFKM | TFE/PMVE/8-CNVE (42.5 wt% PMVE, 3.3 wt% 8-CNVE), ML-10(150C)=30 | nitrile_organotin | 100 | 0 | 0 | 0 | 0 | 12.5 | 12.5 | 12.5 | 0 | 1 | 1 | 2 | 0 | 1 | 0 | tetraphenyltin 2; Luperco 101XL peroxide 1; TAIC (DIAK #7) 1 (dual cure); fluoropolymer filler 12.5; aluminum silicate 12.5; ZnO acid acceptor | 78 | 12.34 | 201 | 7.03 | 41.4 | 200C x 70h, pellets, ASTM D395 |  |  | psi -> MPa (x0.00689476); Shore A | Table II; normal-state values from ASTM slabs/pellets (O-ring values not reported). Eb row labelled 'psi' in source (clearly %). Press cure 210C x 20 min, post cure N2 ramp to 305C, 26 h at 305C.
US7247749B2 | patent | Federal State Unitary Enterprise S V Lebedev Institute of Synthetic Rubber; Greene Tweed of Delaware Inc | Bisaminophenyl-based curatives and amidine-based curatives and cure accelerators for perfluoroelastomeric compositions | https://patents.google.com/patent/US7247749B2/en | Sample 1 | FFKM | TFE/PMVE/2 cyano CSM tetrapolymer, Polymer A (redox, ML 45) | nitrile_bisaminophenol | 100 | 25 | 0 | 0 | 0 | 0 | 0 | 0 | 0 | 0 | 0 | 1.8 | 0 | 0 | 1.5 | Curative A 1.8; N990 carbon black 25; Fluorogard PCA 1.5 |  | 13 | 197 | 4.28 | 29 | 204C x 70h, 25% deflection |  |  | MPa (psi also given) | Tables 3/4 (Example 5). Cyano CSMs: CF2=CFO(CF2)3OCF(CF3)CN + CF2=CFOCF2CF(CF3)O(CF2)2CN. Size 214 O-rings; ASTM D412 B / D395 B. Curative A = 2,2-bis(3-amino-4-hydroxyphenyl)-R, R=-CF2(OCF2)3OCF3; Curative B: R=-CF2OCF2CF2(OCF2)2OCF3. Fluorogard PCA additive (text mentions a perfluorocarbon ether oil additive) recorded in processing_aid. Hardness not reported (only Durometer M in Table 9).
US7247749B2 | patent | Federal State Unitary Enterprise S V Lebedev Institute of Synthetic Rubber; Greene Tweed of Delaware Inc | Bisaminophenyl-based curatives and amidine-based curatives and cure accelerators for perfluoroelastomeric compositions | https://patents.google.com/patent/US7247749B2/en | Sample 2 | FFKM | TFE/PMVE/2 cyano CSM tetrapolymer, Polymer B (non-redox, ML 65) | nitrile_bisaminophenol | 100 | 25 | 0 | 0 | 0 | 0 | 0 | 0 | 0 | 0 | 0 | 1.8 | 0 | 0 | 1.5 | Curative A 1.8; N990 carbon black 25; Fluorogard PCA 1.5 |  | 14.95 | 171 | 5.7 | 20 | 204C x 70h, 25% deflection |  |  | MPa (psi also given) | Tables 3/4 (Example 5). Cyano CSMs: CF2=CFO(CF2)3OCF(CF3)CN + CF2=CFOCF2CF(CF3)O(CF2)2CN. Size 214 O-rings; ASTM D412 B / D395 B. Curative A = 2,2-bis(3-amino-4-hydroxyphenyl)-R, R=-CF2(OCF2)3OCF3; Curative B: R=-CF2OCF2CF2(OCF2)2OCF3. Fluorogard PCA additive (text mentions a perfluorocarbon ether oil additive) recorded in processing_aid. Hardness not reported (only Durometer M in Table 9).
US7247749B2 | patent | Federal State Unitary Enterprise S V Lebedev Institute of Synthetic Rubber; Greene Tweed of Delaware Inc | Bisaminophenyl-based curatives and amidine-based curatives and cure accelerators for perfluoroelastomeric compositions | https://patents.google.com/patent/US7247749B2/en | Sample 3 | FFKM | TFE/PMVE/2 cyano CSM tetrapolymer, Polymer B (non-redox, ML 65) | nitrile_bisaminophenol | 100 | 25 | 0 | 0 | 0 | 0 | 0 | 0 | 0 | 0 | 0 | 1 | 1 | 0 | 1.5 | Curative A 1; perfluorooctanamidine 1 (accelerator, in other_curative); N990 carbon black 25; Fluorogard PCA 1.5 |  | 13.42 | 179 | 4.27 | 23 | 204C x 70h, 25% deflection |  |  | MPa (psi also given) | Tables 3/4 (Example 5). Cyano CSMs: CF2=CFO(CF2)3OCF(CF3)CN + CF2=CFOCF2CF(CF3)O(CF2)2CN. Size 214 O-rings; ASTM D412 B / D395 B. Curative A = 2,2-bis(3-amino-4-hydroxyphenyl)-R, R=-CF2(OCF2)3OCF3; Curative B: R=-CF2OCF2CF2(OCF2)2OCF3. Fluorogard PCA additive (text mentions a perfluorocarbon ether oil additive) recorded in processing_aid. Hardness not reported (only Durometer M in Table 9).
US7247749B2 | patent | Federal State Unitary Enterprise S V Lebedev Institute of Synthetic Rubber; Greene Tweed of Delaware Inc | Bisaminophenyl-based curatives and amidine-based curatives and cure accelerators for perfluoroelastomeric compositions | https://patents.google.com/patent/US7247749B2/en | Sample 4 | FFKM | TFE/PMVE/2 cyano CSM tetrapolymer, Polymer B (non-redox, ML 65) | nitrile_bisaminophenol | 100 | 25 | 0 | 0 | 0 | 0 | 0 | 0 | 0 | 0 | 0 | 1.5 | 1.5 | 0 | 1.5 | Curative A 1.5; perfluorooctanamidine 1.5 (accelerator, in other_curative); N990 carbon black 25; Fluorogard PCA 1.5 |  | 8.4 | 105 | 7.28 |  |  |  |  | MPa (psi also given) | Tables 3/4 (Example 5). Cyano CSMs: CF2=CFO(CF2)3OCF(CF3)CN + CF2=CFOCF2CF(CF3)O(CF2)2CN. Size 214 O-rings; ASTM D412 B / D395 B. Curative A = 2,2-bis(3-amino-4-hydroxyphenyl)-R, R=-CF2(OCF2)3OCF3; Curative B: R=-CF2OCF2CF2(OCF2)2OCF3. Fluorogard PCA additive (text mentions a perfluorocarbon ether oil additive) recorded in processing_aid. Hardness not reported (only Durometer M in Table 9).
US7247749B2 | patent | Federal State Unitary Enterprise S V Lebedev Institute of Synthetic Rubber; Greene Tweed of Delaware Inc | Bisaminophenyl-based curatives and amidine-based curatives and cure accelerators for perfluoroelastomeric compositions | https://patents.google.com/patent/US7247749B2/en | Sample 5 | FFKM | TFE/PMVE/2 cyano CSM tetrapolymer, Polymer B (non-redox, ML 65) | nitrile_bisaminophenol | 100 | 25 | 0 | 0 | 0 | 0 | 0 | 0 | 0 | 0 | 0 | 2.5 | 1.5 | 0 | 1.5 | Curative A 2.5; perfluorooctanamidine 1.5 (accelerator, in other_curative); N990 carbon black 25; Fluorogard PCA 1.5 |  | 13.58 | 162 | 6.09 | 13 | 204C x 70h, 25% deflection |  |  | MPa (psi also given) | Tables 3/4 (Example 5). Cyano CSMs: CF2=CFO(CF2)3OCF(CF3)CN + CF2=CFOCF2CF(CF3)O(CF2)2CN. Size 214 O-rings; ASTM D412 B / D395 B. Curative A = 2,2-bis(3-amino-4-hydroxyphenyl)-R, R=-CF2(OCF2)3OCF3; Curative B: R=-CF2OCF2CF2(OCF2)2OCF3. Fluorogard PCA additive (text mentions a perfluorocarbon ether oil additive) recorded in processing_aid. Hardness not reported (only Durometer M in Table 9).
US7247749B2 | patent | Federal State Unitary Enterprise S V Lebedev Institute of Synthetic Rubber; Greene Tweed of Delaware Inc | Bisaminophenyl-based curatives and amidine-based curatives and cure accelerators for perfluoroelastomeric compositions | https://patents.google.com/patent/US7247749B2/en | Sample 6 | FFKM | TFE/PMVE/2 cyano CSM tetrapolymer, Polymer B (non-redox, ML 65) | nitrile_bisaminophenol | 100 | 25 | 0 | 0 | 0 | 0 | 0 | 0 | 0 | 0 | 0 | 3 | 1 | 0 | 1.5 | Curative A 3; perfluorooctanamidine 1 (accelerator, in other_curative); N990 carbon black 25; Fluorogard PCA 1.5 |  | 13.72 | 145 | 6.93 | 9.2 | 204C x 70h, 25% deflection |  |  | MPa (psi also given) | Tables 3/4 (Example 5). Cyano CSMs: CF2=CFO(CF2)3OCF(CF3)CN + CF2=CFOCF2CF(CF3)O(CF2)2CN. Size 214 O-rings; ASTM D412 B / D395 B. Curative A = 2,2-bis(3-amino-4-hydroxyphenyl)-R, R=-CF2(OCF2)3OCF3; Curative B: R=-CF2OCF2CF2(OCF2)2OCF3. Fluorogard PCA additive (text mentions a perfluorocarbon ether oil additive) recorded in processing_aid. Hardness not reported (only Durometer M in Table 9).
US7247749B2 | patent | Federal State Unitary Enterprise S V Lebedev Institute of Synthetic Rubber; Greene Tweed of Delaware Inc | Bisaminophenyl-based curatives and amidine-based curatives and cure accelerators for perfluoroelastomeric compositions | https://patents.google.com/patent/US7247749B2/en | Sample 7 | FFKM | TFE/PMVE/2 cyano CSM tetrapolymer, Polymer B (non-redox, ML 65) | nitrile_bisaminophenol | 100 | 25 | 0 | 0 | 0 | 0 | 0 | 0 | 0 | 0 | 0 | 3 | 1.5 | 0 | 1.5 | Curative A 3; perfluorooctanamidine 1.5 (accelerator, in other_curative); N990 carbon black 25; Fluorogard PCA 1.5 |  | 12.87 | 148 | 6.34 | 10 | 204C x 70h, 25% deflection |  |  | MPa (psi also given) | Tables 3/4 (Example 5). Cyano CSMs: CF2=CFO(CF2)3OCF(CF3)CN + CF2=CFOCF2CF(CF3)O(CF2)2CN. Size 214 O-rings; ASTM D412 B / D395 B. Curative A = 2,2-bis(3-amino-4-hydroxyphenyl)-R, R=-CF2(OCF2)3OCF3; Curative B: R=-CF2OCF2CF2(OCF2)2OCF3. Fluorogard PCA additive (text mentions a perfluorocarbon ether oil additive) recorded in processing_aid. Hardness not reported (only Durometer M in Table 9).
US7247749B2 | patent | Federal State Unitary Enterprise S V Lebedev Institute of Synthetic Rubber; Greene Tweed of Delaware Inc | Bisaminophenyl-based curatives and amidine-based curatives and cure accelerators for perfluoroelastomeric compositions | https://patents.google.com/patent/US7247749B2/en | Sample 8 | FFKM | TFE/PMVE/2 cyano CSM tetrapolymer, Polymer B (non-redox, ML 65) | nitrile_bisaminophenol | 100 | 25 | 0 | 0 | 0 | 0 | 0 | 0 | 0 | 0 | 0 | 4 | 2 | 0 | 1.5 | Curative A 4; perfluorooctanamidine 2 (accelerator, in other_curative); N990 carbon black 25; Fluorogard PCA 1.5 |  | 12.94 | 149 | 6.77 | 11 | 204C x 70h, 25% deflection |  |  | MPa (psi also given) | Tables 3/4 (Example 5). Cyano CSMs: CF2=CFO(CF2)3OCF(CF3)CN + CF2=CFOCF2CF(CF3)O(CF2)2CN. Size 214 O-rings; ASTM D412 B / D395 B. Curative A = 2,2-bis(3-amino-4-hydroxyphenyl)-R, R=-CF2(OCF2)3OCF3; Curative B: R=-CF2OCF2CF2(OCF2)2OCF3. Fluorogard PCA additive (text mentions a perfluorocarbon ether oil additive) recorded in processing_aid. Hardness not reported (only Durometer M in Table 9).
US7247749B2 | patent | Federal State Unitary Enterprise S V Lebedev Institute of Synthetic Rubber; Greene Tweed of Delaware Inc | Bisaminophenyl-based curatives and amidine-based curatives and cure accelerators for perfluoroelastomeric compositions | https://patents.google.com/patent/US7247749B2/en | Sample 9 | FFKM | TFE/PMVE/2 cyano CSM tetrapolymer, Polymer D (non-redox, ML 93) | nitrile_bisaminophenol | 100 | 25 | 0 | 0 | 0 | 0 | 0 | 0 | 0 | 0 | 0 | 1 | 1.25 | 0 | 1.5 | BOAP 1; perfluorooctanamidine 1.25 (accelerator, in other_curative); N990 carbon black 25; Fluorogard PCA 1.5 |  | 13.28 | 151 | 6.64 | 16 | 204C x 70h, 25% deflection |  |  | MPa (psi also given) | Tables 3/4 (Example 5). BOAP 1 phr = 2.27 mmol. Cyano CSMs: CF2=CFO(CF2)3OCF(CF3)CN + CF2=CFOCF2CF(CF3)O(CF2)2CN. Size 214 O-rings; ASTM D412 B / D395 B. Curative A = 2,2-bis(3-amino-4-hydroxyphenyl)-R, R=-CF2(OCF2)3OCF3; Curative B: R=-CF2OCF2CF2(OCF2)2OCF3. Fluorogard PCA additive (text mentions a perfluorocarbon ether oil additive) recorded in processing_aid. Hardness not reported (only Durometer M in Table 9).
US7247749B2 | patent | Federal State Unitary Enterprise S V Lebedev Institute of Synthetic Rubber; Greene Tweed of Delaware Inc | Bisaminophenyl-based curatives and amidine-based curatives and cure accelerators for perfluoroelastomeric compositions | https://patents.google.com/patent/US7247749B2/en | Sample 10 | FFKM | TFE/PMVE/2 cyano CSM tetrapolymer, Polymer D (non-redox, ML 93) | nitrile_bisaminophenol | 100 | 25 | 0 | 0 | 0 | 0 | 0 | 0 | 0 | 0 | 0 | 2 | 1.25 | 0 | 1.5 | Curative A 2; perfluorooctanamidine 1.25 (accelerator, in other_curative); N990 carbon black 25; Fluorogard PCA 1.5 |  | 11.73 | 144 | 6.17 |  |  |  |  | MPa (psi also given) | Tables 3/4 (Example 5). Curative A 2 phr = 3.2 mmol. Cyano CSMs: CF2=CFO(CF2)3OCF(CF3)CN + CF2=CFOCF2CF(CF3)O(CF2)2CN. Size 214 O-rings; ASTM D412 B / D395 B. Curative A = 2,2-bis(3-amino-4-hydroxyphenyl)-R, R=-CF2(OCF2)3OCF3; Curative B: R=-CF2OCF2CF2(OCF2)2OCF3. Fluorogard PCA additive (text mentions a perfluorocarbon ether oil additive) recorded in processing_aid. Hardness not reported (only Durometer M in Table 9).
US7247749B2 | patent | Federal State Unitary Enterprise S V Lebedev Institute of Synthetic Rubber; Greene Tweed of Delaware Inc | Bisaminophenyl-based curatives and amidine-based curatives and cure accelerators for perfluoroelastomeric compositions | https://patents.google.com/patent/US7247749B2/en | Comparative Sample 11 | FFKM | TFE/PMVE/2 cyano CSM tetrapolymer, Polymer C (non-redox, ML 64) | nitrile_bisaminophenol | 100 | 25 | 0 | 0 | 0 | 0 | 0 | 0 | 0 | 0 | 0 | 1 | 0 | 0 | 1.5 | BOAP 1; N990 carbon black 25; Fluorogard PCA 1.5 |  | 13.4 | 165 | 7.4 | 16 | 230C x 70h |  |  | MPa (psi also given) | Tables 3/4 (Example 5). Cyano CSMs: CF2=CFO(CF2)3OCF(CF3)CN + CF2=CFOCF2CF(CF3)O(CF2)2CN. Size 214 O-rings; ASTM D412 B / D395 B. Curative A = 2,2-bis(3-amino-4-hydroxyphenyl)-R, R=-CF2(OCF2)3OCF3; Curative B: R=-CF2OCF2CF2(OCF2)2OCF3. Fluorogard PCA additive (text mentions a perfluorocarbon ether oil additive) recorded in processing_aid. Hardness not reported (only Durometer M in Table 9).
US7247749B2 | patent | Federal State Unitary Enterprise S V Lebedev Institute of Synthetic Rubber; Greene Tweed of Delaware Inc | Bisaminophenyl-based curatives and amidine-based curatives and cure accelerators for perfluoroelastomeric compositions | https://patents.google.com/patent/US7247749B2/en | Sample 12 | FFKM | TFE/PMVE/2 cyano CSM tetrapolymer, Polymer C (non-redox, ML 64) | nitrile_bisaminophenol | 100 | 25 | 0 | 0 | 0 | 0 | 0 | 0 | 0 | 0 | 0 | 1.9 | 0 | 0 | 1.5 | Curative B 1.9; N990 carbon black 25; Fluorogard PCA 1.5 |  | 14.2 | 145 | 9.1 | 14 | 230C x 70h |  |  | MPa (psi also given) | Tables 3/4 (Example 5). Curative B 1.9 phr = 2.8 mmol. Cyano CSMs: CF2=CFO(CF2)3OCF(CF3)CN + CF2=CFOCF2CF(CF3)O(CF2)2CN. Size 214 O-rings; ASTM D412 B / D395 B. Curative A = 2,2-bis(3-amino-4-hydroxyphenyl)-R, R=-CF2(OCF2)3OCF3; Curative B: R=-CF2OCF2CF2(OCF2)2OCF3. Fluorogard PCA additive (text mentions a perfluorocarbon ether oil additive) recorded in processing_aid. Hardness not reported (only Durometer M in Table 9).
US7247749B2 | patent | Federal State Unitary Enterprise S V Lebedev Institute of Synthetic Rubber; Greene Tweed of Delaware Inc | Bisaminophenyl-based curatives and amidine-based curatives and cure accelerators for perfluoroelastomeric compositions | https://patents.google.com/patent/US7247749B2/en | Sample 13 | FFKM | TFE/PMVE/2 cyano CSM tetrapolymer, Polymer A (redox, ML 45) | nitrile_other | 100 | 25 | 0 | 0 | 0 | 0 | 0 | 0 | 0 | 0 | 0 | 0.7 | 0 | 0 | 1.5 | perfluorosebacamidine 0.7 (sole amidine curative); N990 carbon black 25; Fluorogard PCA 1.5 |  | 8.56 | 247 | 2.46 | 11 | 204C x 70h (deflection not stated) |  |  | MPa (psi also given) | Table 5; CB 25 / Fluorogard 1.5 stated in text. Post cure G (G = stepped to 260C x 18 h). Cyano CSMs: CF2=CFO(CF2)3OCF(CF3)CN + CF2=CFOCF2CF(CF3)O(CF2)2CN. Size 214 O-rings; ASTM D412 B / D395 B. Curative A = 2,2-bis(3-amino-4-hydroxyphenyl)-R, R=-CF2(OCF2)3OCF3; Curative B: R=-CF2OCF2CF2(OCF2)2OCF3. Fluorogard PCA additive (text mentions a perfluorocarbon ether oil additive) recorded in processing_aid. Hardness not reported (only Durometer M in Table 9).
US7247749B2 | patent | Federal State Unitary Enterprise S V Lebedev Institute of Synthetic Rubber; Greene Tweed of Delaware Inc | Bisaminophenyl-based curatives and amidine-based curatives and cure accelerators for perfluoroelastomeric compositions | https://patents.google.com/patent/US7247749B2/en | Sample 14 | FFKM | TFE/PMVE/2 cyano CSM tetrapolymer, Polymer A (redox, ML 45) | nitrile_other | 100 | 25 | 0 | 0 | 0 | 0 | 0 | 0 | 0 | 0 | 0 | 1 | 0 | 0 | 1.5 | perfluorosebacamidine 1.0 (sole amidine curative); N990 carbon black 25; Fluorogard PCA 1.5 |  | 9 | 191 | 2.8 | 17 | 204C x 70h (deflection not stated) |  |  | MPa (psi also given) | Table 5; CB 25 / Fluorogard 1.5 stated in text. Post cure 8h/288C/N2 (G = stepped to 260C x 18 h). Cyano CSMs: CF2=CFO(CF2)3OCF(CF3)CN + CF2=CFOCF2CF(CF3)O(CF2)2CN. Size 214 O-rings; ASTM D412 B / D395 B. Curative A = 2,2-bis(3-amino-4-hydroxyphenyl)-R, R=-CF2(OCF2)3OCF3; Curative B: R=-CF2OCF2CF2(OCF2)2OCF3. Fluorogard PCA additive (text mentions a perfluorocarbon ether oil additive) recorded in processing_aid. Hardness not reported (only Durometer M in Table 9).
US7247749B2 | patent | Federal State Unitary Enterprise S V Lebedev Institute of Synthetic Rubber; Greene Tweed of Delaware Inc | Bisaminophenyl-based curatives and amidine-based curatives and cure accelerators for perfluoroelastomeric compositions | https://patents.google.com/patent/US7247749B2/en | Sample 15 | FFKM | TFE/PMVE/2 cyano CSM tetrapolymer, Polymer A (redox, ML 45) | nitrile_other | 100 | 25 | 0 | 0 | 0 | 0 | 0 | 0 | 0 | 0 | 0 | 1.25 | 0 | 0 | 1.5 | perfluorosebacamidine 1.25 (sole amidine curative); N990 carbon black 25; Fluorogard PCA 1.5 |  | 9.72 | 168 | 3.43 | 19 | 204C x 70h (deflection not stated) |  |  | MPa (psi also given) | Table 5; CB 25 / Fluorogard 1.5 stated in text. Post cure 8h/288C/N2 (G = stepped to 260C x 18 h). Cyano CSMs: CF2=CFO(CF2)3OCF(CF3)CN + CF2=CFOCF2CF(CF3)O(CF2)2CN. Size 214 O-rings; ASTM D412 B / D395 B. Curative A = 2,2-bis(3-amino-4-hydroxyphenyl)-R, R=-CF2(OCF2)3OCF3; Curative B: R=-CF2OCF2CF2(OCF2)2OCF3. Fluorogard PCA additive (text mentions a perfluorocarbon ether oil additive) recorded in processing_aid. Hardness not reported (only Durometer M in Table 9).
US7247749B2 | patent | Federal State Unitary Enterprise S V Lebedev Institute of Synthetic Rubber; Greene Tweed of Delaware Inc | Bisaminophenyl-based curatives and amidine-based curatives and cure accelerators for perfluoroelastomeric compositions | https://patents.google.com/patent/US7247749B2/en | Sample 16 | FFKM | TFE/PMVE/2 cyano CSM tetrapolymer, Polymer A (redox, ML 45) | nitrile_other | 100 | 25 | 0 | 0 | 0 | 0 | 0 | 0 | 0 | 0 | 0 | 1.5 | 0 | 0 | 1.5 | perfluorosebacamidine 1.5 (sole amidine curative); N990 carbon black 25; Fluorogard PCA 1.5 |  | 10.51 | 106 | 9.47 | 11 | 204C x 70h (deflection not stated) |  |  | MPa (psi also given) | Table 5; CB 25 / Fluorogard 1.5 stated in text. Post cure G (G = stepped to 260C x 18 h). Cyano CSMs: CF2=CFO(CF2)3OCF(CF3)CN + CF2=CFOCF2CF(CF3)O(CF2)2CN. Size 214 O-rings; ASTM D412 B / D395 B. Curative A = 2,2-bis(3-amino-4-hydroxyphenyl)-R, R=-CF2(OCF2)3OCF3; Curative B: R=-CF2OCF2CF2(OCF2)2OCF3. Fluorogard PCA additive (text mentions a perfluorocarbon ether oil additive) recorded in processing_aid. Hardness not reported (only Durometer M in Table 9).
US7247749B2 | patent | Federal State Unitary Enterprise S V Lebedev Institute of Synthetic Rubber; Greene Tweed of Delaware Inc | Bisaminophenyl-based curatives and amidine-based curatives and cure accelerators for perfluoroelastomeric compositions | https://patents.google.com/patent/US7247749B2/en | Sample 17 | FFKM | TFE/PMVE/2 cyano CSM tetrapolymer, Polymer A (redox, ML 45) | nitrile_other | 100 | 25 | 0 | 0 | 0 | 0 | 0 | 0 | 0 | 0 | 0 | 1 | 0 | 0 | 1.5 | perfluorooctanamidine 1 (sole amidine curative); N990 carbon black 25; Fluorogard PCA 1.5 |  | 6.63 | 328 | 1.86 | 63 | 204C x 70h (deflection not stated) |  |  | MPa (psi also given) | Table 5; CB 25 / Fluorogard 1.5 stated in text. Post cure 8h/288C/N2 (G = stepped to 260C x 18 h). Cyano CSMs: CF2=CFO(CF2)3OCF(CF3)CN + CF2=CFOCF2CF(CF3)O(CF2)2CN. Size 214 O-rings; ASTM D412 B / D395 B. Curative A = 2,2-bis(3-amino-4-hydroxyphenyl)-R, R=-CF2(OCF2)3OCF3; Curative B: R=-CF2OCF2CF2(OCF2)2OCF3. Fluorogard PCA additive (text mentions a perfluorocarbon ether oil additive) recorded in processing_aid. Hardness not reported (only Durometer M in Table 9).
US7247749B2 | patent | Federal State Unitary Enterprise S V Lebedev Institute of Synthetic Rubber; Greene Tweed of Delaware Inc | Bisaminophenyl-based curatives and amidine-based curatives and cure accelerators for perfluoroelastomeric compositions | https://patents.google.com/patent/US7247749B2/en | Sample 18 | FFKM | TFE/PMVE/2 cyano CSM tetrapolymer, Polymer A (redox, ML 45) | nitrile_other | 100 | 25 | 0 | 0 | 0 | 0 | 0 | 0 | 0 | 0 | 0 | 2 | 0 | 0 | 1.5 | perfluorooctanamidine 2 (sole amidine curative); N990 carbon black 25; Fluorogard PCA 1.5 |  | 8.89 | 212 | 2.61 | 40 | 204C x 70h (deflection not stated) |  |  | MPa (psi also given) | Table 5; CB 25 / Fluorogard 1.5 stated in text. Post cure 8h/288C/N2 (G = stepped to 260C x 18 h). Cyano CSMs: CF2=CFO(CF2)3OCF(CF3)CN + CF2=CFOCF2CF(CF3)O(CF2)2CN. Size 214 O-rings; ASTM D412 B / D395 B. Curative A = 2,2-bis(3-amino-4-hydroxyphenyl)-R, R=-CF2(OCF2)3OCF3; Curative B: R=-CF2OCF2CF2(OCF2)2OCF3. Fluorogard PCA additive (text mentions a perfluorocarbon ether oil additive) recorded in processing_aid. Hardness not reported (only Durometer M in Table 9).
US7247749B2 | patent | Federal State Unitary Enterprise S V Lebedev Institute of Synthetic Rubber; Greene Tweed of Delaware Inc | Bisaminophenyl-based curatives and amidine-based curatives and cure accelerators for perfluoroelastomeric compositions | https://patents.google.com/patent/US7247749B2/en | Sample 19 | FFKM | TFE/PMVE/2 cyano CSM tetrapolymer, Polymer A (redox, ML 45) | nitrile_other | 100 | 25 | 0 | 0 | 0 | 0 | 0 | 0 | 0 | 0 | 0 | 3 | 0 | 0 | 1.5 | perfluorooctanamidine 3 (sole amidine curative); N990 carbon black 25; Fluorogard PCA 1.5 |  | 10.49 | 167 | 4.12 | 24 | 204C x 70h (deflection not stated) |  |  | MPa (psi also given) | Table 5; CB 25 / Fluorogard 1.5 stated in text. Post cure 8h/288C/N2 (G = stepped to 260C x 18 h). Cyano CSMs: CF2=CFO(CF2)3OCF(CF3)CN + CF2=CFOCF2CF(CF3)O(CF2)2CN. Size 214 O-rings; ASTM D412 B / D395 B. Curative A = 2,2-bis(3-amino-4-hydroxyphenyl)-R, R=-CF2(OCF2)3OCF3; Curative B: R=-CF2OCF2CF2(OCF2)2OCF3. Fluorogard PCA additive (text mentions a perfluorocarbon ether oil additive) recorded in processing_aid. Hardness not reported (only Durometer M in Table 9).
US7247749B2 | patent | Federal State Unitary Enterprise S V Lebedev Institute of Synthetic Rubber; Greene Tweed of Delaware Inc | Bisaminophenyl-based curatives and amidine-based curatives and cure accelerators for perfluoroelastomeric compositions | https://patents.google.com/patent/US7247749B2/en | Comparative Sample 20 | FFKM | TFE/PMVE/2 cyano CSM tetrapolymer, Polymer A (redox, ML 45) | nitrile_bisaminophenol | 100 | 25 | 0 | 0 | 0 | 0 | 0 | 0 | 0 | 0 | 0 | 1 | 0 | 0 | 1.5 | BOAP 1; N990 carbon black 25; Fluorogard PCA 1.5 |  | 14.29 | 136 | 8.13 | 21 | 230C x 70h |  |  | MPa (psi also given) | Tables 6/7. Cyano CSMs: CF2=CFO(CF2)3OCF(CF3)CN + CF2=CFOCF2CF(CF3)O(CF2)2CN. Size 214 O-rings; ASTM D412 B / D395 B. Curative A = 2,2-bis(3-amino-4-hydroxyphenyl)-R, R=-CF2(OCF2)3OCF3; Curative B: R=-CF2OCF2CF2(OCF2)2OCF3. Fluorogard PCA additive (text mentions a perfluorocarbon ether oil additive) recorded in processing_aid. Hardness not reported (only Durometer M in Table 9).
US7247749B2 | patent | Federal State Unitary Enterprise S V Lebedev Institute of Synthetic Rubber; Greene Tweed of Delaware Inc | Bisaminophenyl-based curatives and amidine-based curatives and cure accelerators for perfluoroelastomeric compositions | https://patents.google.com/patent/US7247749B2/en | Sample 21 | FFKM | TFE/PMVE/2 cyano CSM tetrapolymer, Polymer A (redox, ML 45) | nitrile_bisaminophenol | 100 | 25 | 0 | 0 | 0 | 0 | 0 | 0 | 0 | 0 | 0 | 0.5 | 0.5 | 0 | 1.5 | BOAP 0.5; perfluorosuberamidine 0.5 (accelerator, in other_curative); N990 carbon black 25; Fluorogard PCA 1.5 |  | 9.33 | 243 | 2.4 | 31 | 230C x 70h |  |  | MPa (psi also given) | Tables 6/7. Cyano CSMs: CF2=CFO(CF2)3OCF(CF3)CN + CF2=CFOCF2CF(CF3)O(CF2)2CN. Size 214 O-rings; ASTM D412 B / D395 B. Curative A = 2,2-bis(3-amino-4-hydroxyphenyl)-R, R=-CF2(OCF2)3OCF3; Curative B: R=-CF2OCF2CF2(OCF2)2OCF3. Fluorogard PCA additive (text mentions a perfluorocarbon ether oil additive) recorded in processing_aid. Hardness not reported (only Durometer M in Table 9).
US7247749B2 | patent | Federal State Unitary Enterprise S V Lebedev Institute of Synthetic Rubber; Greene Tweed of Delaware Inc | Bisaminophenyl-based curatives and amidine-based curatives and cure accelerators for perfluoroelastomeric compositions | https://patents.google.com/patent/US7247749B2/en | Sample 22 | FFKM | TFE/PMVE/2 cyano CSM tetrapolymer, Polymer A (redox, ML 45) | nitrile_bisaminophenol | 100 | 25 | 0 | 0 | 0 | 0 | 0 | 0 | 0 | 0 | 0 | 1 | 0.5 | 0 | 1.5 | BOAP 1; perfluorosuberamidine 0.5 (accelerator, in other_curative); N990 carbon black 25; Fluorogard PCA 1.5 |  | 13.62 | 135 | 8.35 | 17 | 230C x 70h |  |  | MPa (psi also given) | Tables 6/7. Cyano CSMs: CF2=CFO(CF2)3OCF(CF3)CN + CF2=CFOCF2CF(CF3)O(CF2)2CN. Size 214 O-rings; ASTM D412 B / D395 B. Curative A = 2,2-bis(3-amino-4-hydroxyphenyl)-R, R=-CF2(OCF2)3OCF3; Curative B: R=-CF2OCF2CF2(OCF2)2OCF3. Fluorogard PCA additive (text mentions a perfluorocarbon ether oil additive) recorded in processing_aid. Hardness not reported (only Durometer M in Table 9).
US7247749B2 | patent | Federal State Unitary Enterprise S V Lebedev Institute of Synthetic Rubber; Greene Tweed of Delaware Inc | Bisaminophenyl-based curatives and amidine-based curatives and cure accelerators for perfluoroelastomeric compositions | https://patents.google.com/patent/US7247749B2/en | Sample 23 | FFKM | TFE/PMVE/2 cyano CSM tetrapolymer, Polymer A (redox, ML 45) | nitrile_bisaminophenol | 100 | 25 | 0 | 0 | 0 | 0 | 0 | 0 | 0 | 0 | 0 | 1 | 0.25 | 0 | 1.5 | BOAP 1; perfluorosebacamidine 0.25 (accelerator, in other_curative); N990 carbon black 25; Fluorogard PCA 1.5 |  | 11.44 | 190 | 3.46 | 31 | 230C x 70h |  |  | MPa (psi also given) | Tables 6/7. Cyano CSMs: CF2=CFO(CF2)3OCF(CF3)CN + CF2=CFOCF2CF(CF3)O(CF2)2CN. Size 214 O-rings; ASTM D412 B / D395 B. Curative A = 2,2-bis(3-amino-4-hydroxyphenyl)-R, R=-CF2(OCF2)3OCF3; Curative B: R=-CF2OCF2CF2(OCF2)2OCF3. Fluorogard PCA additive (text mentions a perfluorocarbon ether oil additive) recorded in processing_aid. Hardness not reported (only Durometer M in Table 9).
US7247749B2 | patent | Federal State Unitary Enterprise S V Lebedev Institute of Synthetic Rubber; Greene Tweed of Delaware Inc | Bisaminophenyl-based curatives and amidine-based curatives and cure accelerators for perfluoroelastomeric compositions | https://patents.google.com/patent/US7247749B2/en | Sample 24 | FFKM | TFE/PMVE/2 cyano CSM tetrapolymer, Polymer A (redox, ML 45) | nitrile_bisaminophenol | 100 | 25 | 0 | 0 | 0 | 0 | 0 | 0 | 0 | 0 | 0 | 1 | 0.75 | 0 | 1.5 | BOAP 1; perfluorosebacamidine 0.75 (accelerator, in other_curative); N990 carbon black 25; Fluorogard PCA 1.5 |  | 9.53 | 138 | 5.17 | 20 | 230C x 70h |  |  | MPa (psi also given) | Tables 6/7. Cyano CSMs: CF2=CFO(CF2)3OCF(CF3)CN + CF2=CFOCF2CF(CF3)O(CF2)2CN. Size 214 O-rings; ASTM D412 B / D395 B. Curative A = 2,2-bis(3-amino-4-hydroxyphenyl)-R, R=-CF2(OCF2)3OCF3; Curative B: R=-CF2OCF2CF2(OCF2)2OCF3. Fluorogard PCA additive (text mentions a perfluorocarbon ether oil additive) recorded in processing_aid. Hardness not reported (only Durometer M in Table 9).
US7247749B2 | patent | Federal State Unitary Enterprise S V Lebedev Institute of Synthetic Rubber; Greene Tweed of Delaware Inc | Bisaminophenyl-based curatives and amidine-based curatives and cure accelerators for perfluoroelastomeric compositions | https://patents.google.com/patent/US7247749B2/en | Sample 25 | FFKM | TFE/PMVE/2 cyano CSM tetrapolymer, Polymer A (redox, ML 45) | nitrile_bisaminophenol | 100 | 25 | 0 | 0 | 0 | 0 | 0 | 0 | 0 | 0 | 0 | 1 | 1 | 0 | 1.5 | BOAP 1; perfluorooctanamidine 1 (accelerator, in other_curative); N990 carbon black 25; Fluorogard PCA 1.5 |  | 12.95 | 195 | 4.06 | 27 | 204C x 70h, 25% deflection |  |  | MPa (psi also given) | Tables 6/7. Cyano CSMs: CF2=CFO(CF2)3OCF(CF3)CN + CF2=CFOCF2CF(CF3)O(CF2)2CN. Size 214 O-rings; ASTM D412 B / D395 B. Curative A = 2,2-bis(3-amino-4-hydroxyphenyl)-R, R=-CF2(OCF2)3OCF3; Curative B: R=-CF2OCF2CF2(OCF2)2OCF3. Fluorogard PCA additive (text mentions a perfluorocarbon ether oil additive) recorded in processing_aid. Hardness not reported (only Durometer M in Table 9).
US7247749B2 | patent | Federal State Unitary Enterprise S V Lebedev Institute of Synthetic Rubber; Greene Tweed of Delaware Inc | Bisaminophenyl-based curatives and amidine-based curatives and cure accelerators for perfluoroelastomeric compositions | https://patents.google.com/patent/US7247749B2/en | Sample 26 | FFKM | TFE/PMVE/2 cyano CSM tetrapolymer, Polymer B (non-redox, ML 65) | nitrile_bisaminophenol | 100 | 25 | 0 | 0 | 0 | 0 | 0 | 0 | 0 | 0 | 0 | 1 | 1 | 0 | 1.5 | BOAP 1; perfluorooctanamidine 1 (accelerator, in other_curative); N990 carbon black 25; Fluorogard PCA 1.5 |  | 11.51 | 143 | 5.52 | 9 | 204C x 70h, 25% deflection |  |  | MPa (psi also given) | Tables 6/7. Cyano CSMs: CF2=CFO(CF2)3OCF(CF3)CN + CF2=CFOCF2CF(CF3)O(CF2)2CN. Size 214 O-rings; ASTM D412 B / D395 B. Curative A = 2,2-bis(3-amino-4-hydroxyphenyl)-R, R=-CF2(OCF2)3OCF3; Curative B: R=-CF2OCF2CF2(OCF2)2OCF3. Fluorogard PCA additive (text mentions a perfluorocarbon ether oil additive) recorded in processing_aid. Hardness not reported (only Durometer M in Table 9).
US7247749B2 | patent | Federal State Unitary Enterprise S V Lebedev Institute of Synthetic Rubber; Greene Tweed of Delaware Inc | Bisaminophenyl-based curatives and amidine-based curatives and cure accelerators for perfluoroelastomeric compositions | https://patents.google.com/patent/US7247749B2/en | Sample 27 | FFKM | TFE/PMVE/2 cyano CSM tetrapolymer, Polymer A (redox, ML 45) | nitrile_bisaminophenol | 100 | 25 | 0 | 0 | 0 | 0 | 0 | 0 | 0 | 0 | 0 | 1.5 | 1.25 | 0 |  | BOAP 1.5; perfluorooctanamidine 1.25 (accelerator, in other_curative); N990 carbon black 25 |  | 14.88 | 169 | 6.43 | 17 | 204C x 70h, 25% deflection |  |  | MPa (psi also given) | Tables 6/7. Fluorogard PCA left blank: Table 6 lists 1.5 phr only for Samples 20-26 but text says all of Samples 20-30 contain 1.5 phr. Cyano CSMs: CF2=CFO(CF2)3OCF(CF3)CN + CF2=CFOCF2CF(CF3)O(CF2)2CN. Size 214 O-rings; ASTM D412 B / D395 B. Curative A = 2,2-bis(3-amino-4-hydroxyphenyl)-R, R=-CF2(OCF2)3OCF3; Curative B: R=-CF2OCF2CF2(OCF2)2OCF3. Fluorogard PCA additive (text mentions a perfluorocarbon ether oil additive) recorded in processing_aid. Hardness not reported (only Durometer M in Table 9).
US7247749B2 | patent | Federal State Unitary Enterprise S V Lebedev Institute of Synthetic Rubber; Greene Tweed of Delaware Inc | Bisaminophenyl-based curatives and amidine-based curatives and cure accelerators for perfluoroelastomeric compositions | https://patents.google.com/patent/US7247749B2/en | Sample 28 | FFKM | TFE/PMVE/2 cyano CSM tetrapolymer, Polymer A (redox, ML 45) | nitrile_bisaminophenol | 100 | 25 | 0 | 0 | 0 | 0 | 0 | 0 | 0 | 0 | 0 | 2 | 1.25 | 0 |  | BOAP 2; perfluorooctanamidine 1.25 (accelerator, in other_curative); N990 carbon black 25 |  | 13.26 | 142 | 6.62 | 14 | 204C x 70h, 18% deflection |  |  | MPa (psi also given) | Tables 6/7. Fluorogard PCA left blank: Table 6 lists 1.5 phr only for Samples 20-26 but text says all of Samples 20-30 contain 1.5 phr. Cyano CSMs: CF2=CFO(CF2)3OCF(CF3)CN + CF2=CFOCF2CF(CF3)O(CF2)2CN. Size 214 O-rings; ASTM D412 B / D395 B. Curative A = 2,2-bis(3-amino-4-hydroxyphenyl)-R, R=-CF2(OCF2)3OCF3; Curative B: R=-CF2OCF2CF2(OCF2)2OCF3. Fluorogard PCA additive (text mentions a perfluorocarbon ether oil additive) recorded in processing_aid. Hardness not reported (only Durometer M in Table 9).
US7247749B2 | patent | Federal State Unitary Enterprise S V Lebedev Institute of Synthetic Rubber; Greene Tweed of Delaware Inc | Bisaminophenyl-based curatives and amidine-based curatives and cure accelerators for perfluoroelastomeric compositions | https://patents.google.com/patent/US7247749B2/en | Sample 29 | FFKM | TFE/PMVE/2 cyano CSM tetrapolymer, Polymer A (redox, ML 45) | nitrile_bisaminophenol | 100 | 25 | 0 | 0 | 0 | 0 | 0 | 0 | 0 | 0 | 0 | 1.5 | 1.25 | 0 |  | BOAP 1.5; perfluoroheptanamidine 1.25 (accelerator, in other_curative); N990 carbon black 25 |  | 13.85 | 166 |  | 19 | 260C x 70h, 18% deflection |  |  | MPa (psi also given) | Tables 6/7. Fluorogard PCA left blank: Table 6 lists 1.5 phr only for Samples 20-26 but text says all of Samples 20-30 contain 1.5 phr. M100 printed as 0.01 MPa with no psi value (apparent error) - omitted. Cyano CSMs: CF2=CFO(CF2)3OCF(CF3)CN + CF2=CFOCF2CF(CF3)O(CF2)2CN. Size 214 O-rings; ASTM D412 B / D395 B. Curative A = 2,2-bis(3-amino-4-hydroxyphenyl)-R, R=-CF2(OCF2)3OCF3; Curative B: R=-CF2OCF2CF2(OCF2)2OCF3. Fluorogard PCA additive (text mentions a perfluorocarbon ether oil additive) recorded in processing_aid. Hardness not reported (only Durometer M in Table 9).
US7247749B2 | patent | Federal State Unitary Enterprise S V Lebedev Institute of Synthetic Rubber; Greene Tweed of Delaware Inc | Bisaminophenyl-based curatives and amidine-based curatives and cure accelerators for perfluoroelastomeric compositions | https://patents.google.com/patent/US7247749B2/en | Sample 30 | FFKM | TFE/PMVE/2 cyano CSM tetrapolymer, Polymer D (non-redox, ML 93) | nitrile_bisaminophenol | 100 | 25 | 0 | 0 | 0 | 0 | 0 | 0 | 0 | 0 | 0 | 1.5 | 1.25 | 0 |  | BOAP 1.5; perfluoroheptanamidine 1.25 (accelerator, in other_curative); N990 carbon black 25 |  | 16.44 | 143 |  | 19 | 260C x 70h, 18% deflection |  |  | MPa (psi also given) | Tables 6/7. Fluorogard PCA left blank: Table 6 lists 1.5 phr only for Samples 20-26 but text says all of Samples 20-30 contain 1.5 phr. M100 printed as 0.01 MPa with no psi value (apparent error) - omitted. Cyano CSMs: CF2=CFO(CF2)3OCF(CF3)CN + CF2=CFOCF2CF(CF3)O(CF2)2CN. Size 214 O-rings; ASTM D412 B / D395 B. Curative A = 2,2-bis(3-amino-4-hydroxyphenyl)-R, R=-CF2(OCF2)3OCF3; Curative B: R=-CF2OCF2CF2(OCF2)2OCF3. Fluorogard PCA additive (text mentions a perfluorocarbon ether oil additive) recorded in processing_aid. Hardness not reported (only Durometer M in Table 9).
US7247749B2 | patent | Federal State Unitary Enterprise S V Lebedev Institute of Synthetic Rubber; Greene Tweed of Delaware Inc | Bisaminophenyl-based curatives and amidine-based curatives and cure accelerators for perfluoroelastomeric compositions | https://patents.google.com/patent/US7247749B2/en | Control Sample 31 | FFKM | TFE/PMVE/2 cyano CSM tetrapolymer, Polymer B 114 ML 75 + 24 ML 25 | nitrile_bisaminophenol | 100 | 25 | 0 | 0 | 0 | 0 | 0 | 0 | 0 | 0 | 0 | 1.5 | 0 | 0 | 0 | BOAP 1.5; N990 carbon black 25 |  | 21.86 | 122 | 16.5 | 9.99 | 204C x 70h, 25% deflection |  |  | psi -> MPa (x0.00689476) | Tables 8/9 (Example 6). Polymer = Polymer B 114 ML 75 + 24 ML 25 (Mooney at 100C). Durometer M hardness = 84 (Shore A not reported). CS 204C/70h/18% = 10.0; 230C/70h/18% = 12.0; 230C/70h/25% = 11.42. Post cure 24h/288C/N2. Cyano CSMs: CF2=CFO(CF2)3OCF(CF3)CN + CF2=CFOCF2CF(CF3)O(CF2)2CN. Size 214 O-rings; ASTM D412 B / D395 B. Curative A = 2,2-bis(3-amino-4-hydroxyphenyl)-R, R=-CF2(OCF2)3OCF3; Curative B: R=-CF2OCF2CF2(OCF2)2OCF3. Fluorogard PCA additive (text mentions a perfluorocarbon ether oil additive) recorded in processing_aid. Hardness not reported (only Durometer M in Table 9).
US7247749B2 | patent | Federal State Unitary Enterprise S V Lebedev Institute of Synthetic Rubber; Greene Tweed of Delaware Inc | Bisaminophenyl-based curatives and amidine-based curatives and cure accelerators for perfluoroelastomeric compositions | https://patents.google.com/patent/US7247749B2/en | Sample 32 | FFKM | TFE/PMVE/2 cyano CSM tetrapolymer, Polymer B 114 ML 75 + 24 ML 25 | nitrile_other | 100 | 25 | 0 | 0 | 0 | 0 | 0 | 0 | 0 | 0 | 0 | 1.54 | 0 | 0 | 0 | heptafluorobutyrylamidine 1.54 (sole curative); N990 carbon black 25 |  | 13.81 | 121 | 9.84 | 8.33 | 204C x 70h, 25% deflection |  |  | psi -> MPa (x0.00689476) | Tables 8/9 (Example 6). Polymer = Polymer B 114 ML 75 + 24 ML 25 (Mooney at 100C). Durometer M hardness = 78 (Shore A not reported). CS 204C/70h/18% = 7.69; 230C/70h/18% = 3.84; 230C/70h/25% = 8.33. Post cure 24h/288C/N2. Cyano CSMs: CF2=CFO(CF2)3OCF(CF3)CN + CF2=CFOCF2CF(CF3)O(CF2)2CN. Size 214 O-rings; ASTM D412 B / D395 B. Curative A = 2,2-bis(3-amino-4-hydroxyphenyl)-R, R=-CF2(OCF2)3OCF3; Curative B: R=-CF2OCF2CF2(OCF2)2OCF3. Fluorogard PCA additive (text mentions a perfluorocarbon ether oil additive) recorded in processing_aid. Hardness not reported (only Durometer M in Table 9).
US7247749B2 | patent | Federal State Unitary Enterprise S V Lebedev Institute of Synthetic Rubber; Greene Tweed of Delaware Inc | Bisaminophenyl-based curatives and amidine-based curatives and cure accelerators for perfluoroelastomeric compositions | https://patents.google.com/patent/US7247749B2/en | Sample 33 | FFKM | TFE/PMVE/2 cyano CSM tetrapolymer, Polymer B 114 ML 75 + 24 ML 25 | nitrile_bisaminophenol | 100 | 25 | 0 | 0 | 0 | 0 | 0 | 0 | 0 | 0 | 0 | 1.5 | 0.64 | 0 | 0 | BOAP 1.5; heptafluorobutyrylamidine 0.64 (accelerator, in other_curative); N990 carbon black 25 |  | 16.38 | 117 | 13.27 | 8.57 | 204C x 70h, 25% deflection |  |  | psi -> MPa (x0.00689476) | Tables 8/9 (Example 6). Polymer = Polymer B 114 ML 75 + 24 ML 25 (Mooney at 100C). Durometer M hardness = 84 (Shore A not reported). CS 204C/70h/18% = 12.0; 230C/70h/18% = 8.0; 230C/70h/25% = 8.57. Post cure 24h/288C/N2. Cyano CSMs: CF2=CFO(CF2)3OCF(CF3)CN + CF2=CFOCF2CF(CF3)O(CF2)2CN. Size 214 O-rings; ASTM D412 B / D395 B. Curative A = 2,2-bis(3-amino-4-hydroxyphenyl)-R, R=-CF2(OCF2)3OCF3; Curative B: R=-CF2OCF2CF2(OCF2)2OCF3. Fluorogard PCA additive (text mentions a perfluorocarbon ether oil additive) recorded in processing_aid. Hardness not reported (only Durometer M in Table 9).
US7247749B2 | patent | Federal State Unitary Enterprise S V Lebedev Institute of Synthetic Rubber; Greene Tweed of Delaware Inc | Bisaminophenyl-based curatives and amidine-based curatives and cure accelerators for perfluoroelastomeric compositions | https://patents.google.com/patent/US7247749B2/en | Sample 34 | FFKM | TFE/PMVE/2 cyano CSM tetrapolymer, Polymer B 110 ML 75 + 24 ML 25 | nitrile_other | 100 | 25 | 0 | 0 | 0 | 0 | 0 | 0 | 0 | 0 | 0 | 0.64 | 0 | 0 | 0 | heptafluorobutyrylamidine 0.64 (sole curative); N990 carbon black 25 |  | 12.11 | 225 | 4.31 | 28.57 | 204C x 70h, 25% deflection |  |  | psi -> MPa (x0.00689476) | Tables 8/9 (Example 6). Polymer = Polymer B 110 ML 75 + 24 ML 25 (Mooney at 100C). Durometer M hardness = 78 (Shore A not reported). CS 204C/70h/18% = 32.0; 230C/70h/18% = 36.0; 230C/70h/25% = 34.28. Post cure 24h/288C/N2. M100 printed as '625£' (footnote not explained). Cyano CSMs: CF2=CFO(CF2)3OCF(CF3)CN + CF2=CFOCF2CF(CF3)O(CF2)2CN. Size 214 O-rings; ASTM D412 B / D395 B. Curative A = 2,2-bis(3-amino-4-hydroxyphenyl)-R, R=-CF2(OCF2)3OCF3; Curative B: R=-CF2OCF2CF2(OCF2)2OCF3. Fluorogard PCA additive (text mentions a perfluorocarbon ether oil additive) recorded in processing_aid. Hardness not reported (only Durometer M in Table 9).
US7402630B2 | patent | 3M Innovative Properties Co | Curing compositions for fluoropolymers | https://patents.google.com/patent/US7402630B2/en | Example 1 | FFKM | Fluoropolymer A: TFE/PMVE/MV5CN 65.6/32.2/2.2 mol% | nitrile_triazine | 100 | 0 | 0 | 0 | 0 | 0 | 0 | 0 | 0 | 0 | 0 |  | 0 | 0 | 0 | SPHI (sodium 2-phenyl-hexafluoroisopropanolate) 2 mmol per 100 g | 57 | 9.93 | 260 | 1.21 | 53 | 300C x 72h, O-ring 3.5 mm CS, ASTM D395 B |  |  | MPa (psi also given); Shore A (Type A-2) | Table 2/3. Onium/alkali fluorinated-alkoxide catalysts give triazine crosslinks. Catalyst amount given only in mmol per 100 g gum (phr not stated) - nitrile_curative_phr left blank. Unfilled, crystal clear. CS 230C/72h = 17 (25% deflection). Press 190C x 15 min, step post cure to 300C x 6 h. Commercial comparatives C-F (Chemraz/Kalrez/Parker data sheets) not included.
US7402630B2 | patent | 3M Innovative Properties Co | Curing compositions for fluoropolymers | https://patents.google.com/patent/US7402630B2/en | Example 5A | FFKM | Fluoropolymer A: TFE/PMVE/MV5CN 65.6/32.2/2.2 mol% | nitrile_triazine | 100 | 30 | 0 | 0 | 0 | 0 | 0 | 0 | 0 | 0 | 0 |  | 0 | 0 | 0 | TBPPHI (tetrabutylphosphonium 2-phenyl-hexafluoroisopropanolate) 2 mmol per 100 g; N990 carbon black 30 | 80 | 10.29 | 251 | 6.07 | 49 | 316C x 72h, O-ring 3.5 mm CS, ASTM D395 B |  |  | MPa (psi also given); Shore A (Type A-2) | Table 2/3. Onium/alkali fluorinated-alkoxide catalysts give triazine crosslinks. Catalyst amount given only in mmol per 100 g gum (phr not stated) - nitrile_curative_phr left blank. Commercial comparatives C-F (Chemraz/Kalrez/Parker data sheets) not included.
US7402630B2 | patent | 3M Innovative Properties Co | Curing compositions for fluoropolymers | https://patents.google.com/patent/US7402630B2/en | Example 5B | FFKM | Fluoropolymer A: TFE/PMVE/MV5CN 65.6/32.2/2.2 mol% | nitrile_triazine | 100 | 30 | 0 | 0 | 0 | 0 | 0 | 0 | 0 | 0 | 0 |  | 0 | 0 | 0 | TBPPHI 2.5 mmol per 100 g; N990 carbon black 30 | 79 | 9.85 | 213 | 6.56 | 40 | 316C x 72h, O-ring 3.5 mm CS, ASTM D395 B |  |  | MPa (psi also given); Shore A (Type A-2) | Table 2/3. Onium/alkali fluorinated-alkoxide catalysts give triazine crosslinks. Catalyst amount given only in mmol per 100 g gum (phr not stated) - nitrile_curative_phr left blank. Tensile printed 9.846 MPa. Commercial comparatives C-F (Chemraz/Kalrez/Parker data sheets) not included.
US7402630B2 | patent | 3M Innovative Properties Co | Curing compositions for fluoropolymers | https://patents.google.com/patent/US7402630B2/en | Example 5C | FFKM | Fluoropolymer A: TFE/PMVE/MV5CN 65.6/32.2/2.2 mol% | nitrile_triazine | 100 | 30 | 0 | 0 | 0 | 0 | 0 | 0 | 0 | 0 | 0 |  | 0 | 0 | 0 | TBPPHI 3 mmol per 100 g; N990 carbon black 30 | 79 | 9.54 | 267 | 6.39 | 44 | 316C x 72h, O-ring 3.5 mm CS, ASTM D395 B |  |  | MPa (psi also given); Shore A (Type A-2) | Table 2/3. Onium/alkali fluorinated-alkoxide catalysts give triazine crosslinks. Catalyst amount given only in mmol per 100 g gum (phr not stated) - nitrile_curative_phr left blank. Tensile printed 9.542 MPa. Commercial comparatives C-F (Chemraz/Kalrez/Parker data sheets) not included.
US7402630B2 | patent | 3M Innovative Properties Co | Curing compositions for fluoropolymers | https://patents.google.com/patent/US7402630B2/en | Example 7 | FFKM | Fluoropolymer B: TFE/PMVE/MV5CN 65.7/33.0/1.3 mol% | nitrile_triazine | 100 | 30 | 0 | 0 | 0 | 0 | 0 | 0 | 0 | 0 | 0 | 1 | 0 | 0 | 0 | TBPPHI 1 phr; N990 carbon black 30 | 81 | 12.93 | 235 | 9 | 22 | 300C x 72h, O-ring 3.5 mm CS, ASTM D395 B |  |  | MPa (psi also given); Shore A (Type A-2) | Table 2/3. Onium/alkali fluorinated-alkoxide catalysts give triazine crosslinks. Press 188C x 10 min, stepped post cure to 300C x 4 h. Commercial comparatives C-F (Chemraz/Kalrez/Parker data sheets) not included.
US7402630B2 | patent | 3M Innovative Properties Co | Curing compositions for fluoropolymers | https://patents.google.com/patent/US7402630B2/en | Example 8 | FFKM | Fluoropolymer B: TFE/PMVE/MV5CN 65.7/33.0/1.3 mol% | nitrile_triazine | 100 | 30 | 0 | 0 | 0 | 0 | 0 | 0 | 0 | 0 | 0 | 1.2 | 0 | 0 | 0 | TBPHI (tetrabutylphosphonium hexafluoroisopropanolate) 1.2 phr; N990 carbon black 30 | 82 | 11.07 | 220 | 8.58 | 31 | 300C x 72h, O-ring 3.5 mm CS, ASTM D395 B |  |  | MPa (psi also given); Shore A (Type A-2) | Table 2/3. Onium/alkali fluorinated-alkoxide catalysts give triazine crosslinks. Press/post cure as Example 7. Commercial comparatives C-F (Chemraz/Kalrez/Parker data sheets) not included.
US7402630B2 | patent | 3M Innovative Properties Co | Curing compositions for fluoropolymers | https://patents.google.com/patent/US7402630B2/en | Example 13 | FFKM | Fluoropolymer B: TFE/PMVE/MV5CN 65.7/33.0/1.3 mol% | nitrile_triazine | 100 | 30 | 1.5 | 0 | 0 | 0 | 0 | 0 | 0 | 0 | 0 |  | 0 | 0 | 0 | TMAPHI (tetramethylammonium 2-phenyl-hexafluoroisopropanolate) 2.5 mmol per 100 g; N990 carbon black 30; Aerosil R972 silica 1.5 | 77 | 13.42 | 191 | 8.17 | 41 | 300C x 72h, O-ring 3.5 mm CS, ASTM D395 B |  |  | MPa (psi also given); Shore A (Type A-2) | Table 2/3. Onium/alkali fluorinated-alkoxide catalysts give triazine crosslinks. Catalyst amount given only in mmol per 100 g gum (phr not stated) - nitrile_curative_phr left blank. Press 177C x 15 min, stepped post cure to 300C x 4 h. Commercial comparatives C-F (Chemraz/Kalrez/Parker data sheets) not included.
US7402630B2 | patent | 3M Innovative Properties Co | Curing compositions for fluoropolymers | https://patents.google.com/patent/US7402630B2/en | Comparative Example A | FFKM | Fluoropolymer B: TFE/PMVE/MV5CN 65.7/33.0/1.3 mol% | nitrile_triazine | 100 | 15 | 1.5 | 0 | 0 | 0 | 0 | 0 | 0 | 0 | 0 | 1.5 | 0 | 0 | 0 | bis-tetrabutylphosphonium perfluoroadipate 1.5 phr (1.86 mmol); N990 carbon black 15; Aerosil R972 silica 1.5 | 79 | 13.1 | 170 | 7.21 | 48 | 300C x 72h, O-ring 3.5 mm CS, ASTM D395 B |  |  | MPa (psi also given); Shore A (Type A-2) | Table 2/3. Onium/alkali fluorinated-alkoxide catalysts give triazine crosslinks. Molded 188C x 15 min, stepped post cure to 270C x 8 h. Commercial comparatives C-F (Chemraz/Kalrez/Parker data sheets) not included.
US6956085B2 | patent | 3M Innovative Properties Co | Fluoroelastomer compositions | https://patents.google.com/patent/US6956085B2/en | Example 1 | FFKM | Perfluoroelastomer B: TFE/PMVE/MV5CN 66.8/32.0/1.2 mol% | nitrile_other | 100 | 0 | 1.5 | 0 | 40 | 4 | 0 | 0 | 0 | 0 | 0 | 0.8 | 0 | 0 | 0 | Curative A: 4'',4'''-(hexafluoroisopropylidene)bis(4-phenoxyaniline) 0.8; Aerosil R972 1.5; TiO2 (Sakai A-110) 4; BaSO4 (Sakai No.100) 40 | 75 | 14.89 | 165 | 10.48 | 47 | 230C x 70h, 25% deflection, O-ring 3.5 mm CS |  |  | MPa; Shore A | Tables 1/4. Amino-substituted aromatic curative for nitrile cure sites. CS 250C/70h/15% defl = 57. Press 188C x 20 min, post 200C x 24 h.
US6956085B2 | patent | 3M Innovative Properties Co | Fluoroelastomer compositions | https://patents.google.com/patent/US6956085B2/en | Example 2 | FFKM | Perfluoroelastomer B: TFE/PMVE/MV5CN 66.8/32.0/1.2 mol% | nitrile_other | 100 | 0 | 1.5 | 0 | 40 | 4 | 0 | 0 | 0 | 0 | 0 | 0.5 | 0 | 0 | 0 | Curative B: 4-phenoxyaniline 0.5; Aerosil R972 1.5; TiO2 (Sakai A-110) 4; BaSO4 (Sakai No.100) 40 | 75 | 16.31 | 200 | 8.27 | 59 | 230C x 70h, 25% deflection, O-ring 3.5 mm CS |  |  | MPa; Shore A | Tables 1/4. Amino-substituted aromatic curative for nitrile cure sites. CS 250C/70h/15% defl = 67. Press 188C x 20 min, post 200C x 24 h.
US6956085B2 | patent | 3M Innovative Properties Co | Fluoroelastomer compositions | https://patents.google.com/patent/US6956085B2/en | Example 3 | FFKM | Perfluoroelastomer B: TFE/PMVE/MV5CN 66.8/32.0/1.2 mol% | nitrile_other | 100 | 0 | 1.5 | 0 | 40 | 4 | 0 | 0 | 0 | 0 | 0 | 1 | 0 | 0 | 0 | Curative C: 3,4,5-trimethoxyaniline 1.0; Aerosil R972 1.5; TiO2 (Sakai A-110) 4; BaSO4 (Sakai No.100) 40 | 75 | 13.65 | 190 | 7.58 | 70 | 230C x 70h, 25% deflection, O-ring 3.5 mm CS |  |  | MPa; Shore A | Tables 1/4. Amino-substituted aromatic curative for nitrile cure sites. CS 250C/70h/15% defl = 84. Press 188C x 20 min, post 200C x 24 h.
US6956085B2 | patent | 3M Innovative Properties Co | Fluoroelastomer compositions | https://patents.google.com/patent/US6956085B2/en | Example 4 | FFKM | Perfluoroelastomer B: TFE/PMVE/MV5CN 66.8/32.0/1.2 mol% | nitrile_other | 100 | 0 | 1.5 | 0 | 40 | 4 | 0 | 0 | 0 | 0 | 0 | 0.5 | 0 | 0 | 0 | Curative D: p-anisidine 0.5; Aerosil R972 1.5; TiO2 (Sakai A-110) 4; BaSO4 (Sakai No.100) 40 | 75 | 15.79 | 180 | 9.45 | 58 | 230C x 70h, 25% deflection, O-ring 3.5 mm CS |  |  | MPa; Shore A | Tables 1/4. Amino-substituted aromatic curative for nitrile cure sites. CS 250C/70h/15% defl = 72. Press 188C x 20 min, post 200C x 24 h.
US6956085B2 | patent | 3M Innovative Properties Co | Fluoroelastomer compositions | https://patents.google.com/patent/US6956085B2/en | Example 5 | FFKM | Perfluoroelastomer B: TFE/PMVE/MV5CN 66.8/32.0/1.2 mol% | nitrile_other | 100 | 20 | 0 | 0 | 0 | 0 | 0 | 0 | 0 | 0 | 0 | 0.4 | 0 | 0 | 0 | Curative D: p-anisidine 0.4; N990 carbon black 20 | 69 | 18.39 | 202 | 5.05 | 22 | 230C x 70h, 25% deflection, O-ring 3.5 mm CS |  |  | MPa; Shore A | Tables 1/4. Amino-substituted aromatic curative for nitrile cure sites. CS 316C/70h = 38. Press 177C x 30 min, stepped post cure to 300C x 16 h.
US6956085B2 | patent | 3M Innovative Properties Co | Fluoroelastomer compositions | https://patents.google.com/patent/US6956085B2/en | Example 6 | FFKM | Perfluoroelastomer A: TFE/PMVE/MV5CN 66.2/33.0/0.8 mol% | nitrile_other | 100 | 15 | 0 | 0 | 0 | 0 | 0 | 0 | 0 | 0 | 0 | 2 | 0 | 0 | 0 | Curative E: 2,2-bis(4-aminophenyl)hexafluoropropane 2.0; N990 carbon black 15 | 67 | 15.03 | 217 | 4.14 | 45.3 | 200C x 96h, 25% deflection, O-ring 3.5 mm CS |  |  | MPa; Shore A | Tables 1/4. Amino-substituted aromatic curative for nitrile cure sites. CS 230C/96h = 53.1. Press 177C x 30 min, post 250C x 16 h.
US20050107544A1 | patent | DuPont Dow Elastomers LLC | Plasma resistant curable fluoroelastomer composition | https://patents.google.com/patent/US20050107544A1/en | Sample 1 | FFKM | Fluoroelastomer 1: TFE/PMVE/8-CNVE 68.2/31.0/0.80 mol% | nitrile_bisaminophenol | 100 | 0 | 0 | 0 | 10 | 0 | 0 | 0 | 0 | 0 | 0 | 1.75 | 0 | 0 | 0 | Sachtoperse HU-N (100 nm BaSO4) 10; DABPAF 1.75 | 66 | 10.1 | 161 | 1.6 | 18 | 204C x 70h, K214 O-ring, ASTM D1414 | 1.69 | O2 RIE parallel plate, 50 sccm, 900 W, 13 Pa, 1 h | MPa; Shore A | Table I/II. Other plasma % weight loss: CF4/O2 (45.5/4.5 sccm, 900 W, 13 Pa, 1 h) 1.04; NF3/Ar (13/37 sccm, 900 W, 31 Pa, 1 h) 1.39. K214 O-rings, ASTM D1414. Post cure N2 305C x 26 h after slow ramp.
US20050107544A1 | patent | DuPont Dow Elastomers LLC | Plasma resistant curable fluoroelastomer composition | https://patents.google.com/patent/US20050107544A1/en | Sample 2 | FFKM | Fluoroelastomer 1: TFE/PMVE/8-CNVE 68.2/31.0/0.80 mol% | nitrile_bisaminophenol | 100 | 0 | 0 | 0 | 10 | 0 | 0 | 0 | 0 | 0 | 0 | 1.75 | 0 | 0 | 0 | Sachtoperse HU-D (100 nm organic-surface-treated BaSO4) 10; DABPAF 1.75 | 66 | 9.1 | 195 | 1.8 | 21 | 204C x 70h, K214 O-ring, ASTM D1414 | 1.98 | O2 RIE parallel plate, 50 sccm, 900 W, 13 Pa, 1 h | MPa; Shore A | Table I/II. Other plasma % weight loss: CF4/O2 (45.5/4.5 sccm, 900 W, 13 Pa, 1 h) 1.06; NF3/Ar (13/37 sccm, 900 W, 31 Pa, 1 h) 1.47. K214 O-rings, ASTM D1414. Post cure N2 305C x 26 h after slow ramp.
US20050107544A1 | patent | DuPont Dow Elastomers LLC | Plasma resistant curable fluoroelastomer composition | https://patents.google.com/patent/US20050107544A1/en | Sample 3 | FFKM | Fluoroelastomer 1: TFE/PMVE/8-CNVE 68.2/31.0/0.80 mol% | nitrile_triazine | 100 | 0 | 0 | 0 | 10 | 0 | 0 | 0 | 0 | 0 | 0 | 0.3 | 0 | 0 | 0 | Sachtoperse HU-N (100 nm BaSO4) 10; urea 0.3 | 65 | 6.2 | 214 | 1.8 | 33 | 204C x 70h, K214 O-ring, ASTM D1414 | 1.77 | O2 RIE parallel plate, 50 sccm, 900 W, 13 Pa, 1 h | MPa; Shore A | Table I/II. Other plasma % weight loss: CF4/O2 (45.5/4.5 sccm, 900 W, 13 Pa, 1 h) 1.06; NF3/Ar (13/37 sccm, 900 W, 31 Pa, 1 h) 1.36. K214 O-rings, ASTM D1414. Post cure N2 305C x 26 h after slow ramp.
US20050107544A1 | patent | DuPont Dow Elastomers LLC | Plasma resistant curable fluoroelastomer composition | https://patents.google.com/patent/US20050107544A1/en | Sample 4 | FFKM | Fluoroelastomer 1: TFE/PMVE/8-CNVE 68.2/31.0/0.80 mol% | nitrile_bisaminophenol | 100 | 0 | 0 | 0 | 18 | 0 | 0 | 0 | 0 | 0 | 0 | 1.75 | 0.1 | 0 | 0 | Sachtoperse HU-N (100 nm BaSO4) 18; DABPAF 1.75; urea 0.1 (in other_curative) | 70 | 6.4 | 185 | 2.9 | 18 | 204C x 70h, K214 O-ring, ASTM D1414 | 1.08 | O2 RIE parallel plate, 50 sccm, 900 W, 13 Pa, 1 h | MPa; Shore A | Table I/II. Other plasma % weight loss: CF4/O2 (45.5/4.5 sccm, 900 W, 13 Pa, 1 h) 0.61; NF3/Ar (13/37 sccm, 900 W, 31 Pa, 1 h) 0.94. K214 O-rings, ASTM D1414. Post cure N2 305C x 26 h after slow ramp.
US20050107544A1 | patent | DuPont Dow Elastomers LLC | Plasma resistant curable fluoroelastomer composition | https://patents.google.com/patent/US20050107544A1/en | Sample 5 | FFKM | Fluoroelastomer 1: TFE/PMVE/8-CNVE 68.2/31.0/0.80 mol% | peroxide | 100 | 0 | 0 | 0 | 20 | 0 | 0 | 0 | 0 | 2 | 3 | 0 | 0 | 0 | 0 | Sachtoperse HU-N (100 nm BaSO4) 20; Diak 8 (TMAIC) 2; PLC(DBPH)-68 peroxide 3 (68% active) | 74 | 9.6 | 195 | 3.4 | 33 | 204C x 70h, K214 O-ring, ASTM D1414 | 1.08 | O2 RIE parallel plate, 50 sccm, 900 W, 13 Pa, 1 h | MPa; Shore A | Table I/II. Other plasma % weight loss: CF4/O2 (45.5/4.5 sccm, 900 W, 13 Pa, 1 h) 0.56; NF3/Ar (13/37 sccm, 900 W, 31 Pa, 1 h) 0.66. K214 O-rings, ASTM D1414. Molded 177C x 10 min, post cure air 232C x 24 h.
US20050107544A1 | patent | DuPont Dow Elastomers LLC | Plasma resistant curable fluoroelastomer composition | https://patents.google.com/patent/US20050107544A1/en | Comparative Example A | FFKM | Fluoroelastomer 1: TFE/PMVE/8-CNVE 68.2/31.0/0.80 mol% | nitrile_bisaminophenol | 100 | 0 | 0 | 0 | 10 | 0 | 0 | 0 | 0 | 0 | 0 | 1.75 | 0 | 0 | 0 | Blanc Fixe F (1 um BaSO4) 10; DABPAF 1.75 | 63 | 6.3 | 161 | 1.4 | 13 | 204C x 70h, K214 O-ring, ASTM D1414 | 3.25 | O2 RIE parallel plate, 50 sccm, 900 W, 13 Pa, 1 h | MPa; Shore A | Table I/II. Other plasma % weight loss: CF4/O2 (45.5/4.5 sccm, 900 W, 13 Pa, 1 h) 1.59; NF3/Ar (13/37 sccm, 900 W, 31 Pa, 1 h) 2.08. K214 O-rings, ASTM D1414. Post cure N2 305C x 26 h after slow ramp.
US20050107544A1 | patent | DuPont Dow Elastomers LLC | Plasma resistant curable fluoroelastomer composition | https://patents.google.com/patent/US20050107544A1/en | Comparative Example B | FFKM | Fluoroelastomer 1: TFE/PMVE/8-CNVE 68.2/31.0/0.80 mol% | nitrile_triazine | 100 | 0 | 0 | 0 | 10 | 0 | 0 | 0 | 0 | 0 | 0 | 0.3 | 0 | 0 | 0 | Blanc Fixe F (1 um BaSO4) 10; urea 0.3 | 64 | 5.2 | 199 | 1.4 | 21 | 204C x 70h, K214 O-ring, ASTM D1414 | 3.26 | O2 RIE parallel plate, 50 sccm, 900 W, 13 Pa, 1 h | MPa; Shore A | Table I/II. Other plasma % weight loss: CF4/O2 (45.5/4.5 sccm, 900 W, 13 Pa, 1 h) 1.53; NF3/Ar (13/37 sccm, 900 W, 31 Pa, 1 h) 2.19. K214 O-rings, ASTM D1414. Post cure N2 305C x 26 h after slow ramp.
US20050107544A1 | patent | DuPont Dow Elastomers LLC | Plasma resistant curable fluoroelastomer composition | https://patents.google.com/patent/US20050107544A1/en | Sample 6 | FKM | Fluoroelastomer 2: VDF/PMVE/TFE/BTFB 34/38/26/2 wt% | peroxide | 100 | 0 | 0 | 0 | 20 | 0 | 0 | 0 | 0 | 4.2 | 2 | 0 | 0 | 0 | 0 | Sachtoperse HU-N (100 nm BaSO4) 20; PLC(DBPH)-68 peroxide 2 (68% active); TAIC DLC-A 72% (TAIC on SiO2 carrier) 4.2 | 66 | 6.7 | 232 | 1.7 | 28 | 204C x 70h, K214 O-ring, ASTM D1414 | 1.06 | NF3/Ar RIE, 13/37 sccm, 900 W, 31 Pa, 1 h (only plasma tested) | MPa; Shore A | Table IV/V. Br cure-site FKM. Coagent recorded as stated (72% TAIC on silica carrier; silica carrier not counted in silica_phr). Molded 165C x 20 min, post cure air 180C x 20 h.
US20050107544A1 | patent | DuPont Dow Elastomers LLC | Plasma resistant curable fluoroelastomer composition | https://patents.google.com/patent/US20050107544A1/en | Comparative Example C | FKM | Fluoroelastomer 2: VDF/PMVE/TFE/BTFB 34/38/26/2 wt% | peroxide | 100 | 0 | 0 | 0 | 20 | 0 | 0 | 0 | 0 | 4.2 | 2 | 0 | 0 | 0 | 0 | Blanc Fixe F (1 um BaSO4) 20; PLC(DBPH)-68 peroxide 2 (68% active); TAIC DLC-A 72% (TAIC on SiO2 carrier) 4.2 | 66 | 5.2 | 242 | 1.6 | 32 | 204C x 70h, K214 O-ring, ASTM D1414 | 1.38 | NF3/Ar RIE, 13/37 sccm, 900 W, 31 Pa, 1 h (only plasma tested) | MPa; Shore A | Table IV/V. Br cure-site FKM. Coagent recorded as stated (72% TAIC on silica carrier; silica carrier not counted in silica_phr). Molded 165C x 20 min, post cure air 180C x 20 h.
US6191208B1 | patent | DuPont Dow Elastomers LLC | Thermally stable perfluoroelastomer composition | https://patents.google.com/patent/US6191208B1/en | Comparative Example A | FFKM | Polymer A: TFE/PMVE/8-CNVE 67.9/31.5/0.60 mol% | nitrile_organotin | 100 | 12 | 0 | 0 | 0 | 0 | 0 | 0 | 0 | 0 | 0 | 3 | 0.3 | 0 | 0 | tetraphenyltin 3; dicyclohexyl-18-crown-6 0.3 (in other_curative); SAF carbon black 12 |  | 14.3 | 145 | 6.6 | 47.6 | 200C x 336h, O-ring, ASTM D395 |  |  | MPa | Table I. Tensile after post cure N2 42 h at 305C. HF generation 2000 ppm. Hardness not reported.
US6191208B1 | patent | DuPont Dow Elastomers LLC | Thermally stable perfluoroelastomer composition | https://patents.google.com/patent/US6191208B1/en | Comparative Example B | FFKM | Polymer B: TFE/PMVE/8-CNVE 68.2/31.0/0.80 mol% | nitrile_triazine | 100 | 0 | 0 | 0 | 0 | 6.5 | 0 | 0 | 0 | 0 | 0 | 0.5 | 0 | 0 | 0 | ammonium perfluorooctanoate 0.5; TiO2 6.5 |  | 15.4 | 287 | 2.3 | 35 | 200C x 336h, O-ring, ASTM D395 |  |  | MPa | Table I. Tensile after post cure N2 42 h at 305C. HF generation 49 ppm. Hardness not reported.
US6191208B1 | patent | DuPont Dow Elastomers LLC | Thermally stable perfluoroelastomer composition | https://patents.google.com/patent/US6191208B1/en | Example 1 | FFKM | Polymer C: TFE/PMVE/8-CNVE 68.6/30.4/1.03 mol% | nitrile_triazine | 100 | 0 | 3 | 0 | 0 | 6.5 | 0 | 0 | 0 | 0 | 0 | 0.5 | 0 | 0 | 0 | ammonium perfluorooctanoate 0.5; TiO2 6.5; Aerosil anhydrous silica 3 |  | 18.2 | 246 | 3.6 | 35 | 200C x 336h, O-ring, ASTM D395 |  |  | MPa | Table I. Tensile after post cure N2 42 h at 305C. HF generation 7 ppm. Hardness not reported.
US6191208B1 | patent | DuPont Dow Elastomers LLC | Thermally stable perfluoroelastomer composition | https://patents.google.com/patent/US6191208B1/en | Example 2 | FFKM | Polymer B: TFE/PMVE/8-CNVE 68.2/31.0/0.80 mol% | nitrile_triazine | 100 | 0 | 1 | 0 | 0 | 6.5 | 0 | 0 | 0 | 0 | 0 | 0.5 | 0 | 0 | 0 | ammonium perfluorooctanoate 0.5; TiO2 6.5; Aerosil anhydrous silica 1 |  | 15.2 | 304 | 2.3 | 34 | 200C x 336h, O-ring, ASTM D395 |  |  | MPa | Table I. Tensile after post cure N2 42 h at 305C. HF generation 6 ppm. Hardness not reported.
US6281296B1 | patent | DuPont Dow Elastomers LLC | Curable perfluoroelastomer composition | https://patents.google.com/patent/US6281296B1/en | Example 1 | FFKM | Polymer A: TFE/PMVE/8-CNVE 68.2/31.0/0.8 mol% | nitrile_bisaminophenol | 100 | 0 | 1 | 0 | 0 | 6.5 | 0 | 0 | 0 | 0 | 0 | 1.5 | 0.1 | 0 | 0 | DABPAF 1.5; acetaldehyde ammonia 0.1 (in other_curative); Aerosil 200 anhydrous silica 1; TiO2 6.5 |  | 16.1 | 289 | 2.4 | 22 | 204C x 70h, O-ring |  |  | MPa | Table I. CS 300C/70h = 52. Stress-strain after post cure N2 305C x 24 h (blank = not reported). Polymer isolated with D65 silicone defoamer. Hardness not reported.
US6281296B1 | patent | DuPont Dow Elastomers LLC | Curable perfluoroelastomer composition | https://patents.google.com/patent/US6281296B1/en | Example 2 | FFKM | Polymer A: TFE/PMVE/8-CNVE 68.2/31.0/0.8 mol% | nitrile_bisaminophenol | 100 | 0 | 1 | 0 | 0 | 6.5 | 0 | 0 | 0 | 0 | 0 | 1.5 | 0.1 | 0 | 0 | DABPAF 1.5; urea 0.1 (in other_curative); Aerosil 200 anhydrous silica 1; TiO2 6.5 |  |  |  |  | 22 | 204C x 70h, O-ring |  |  | MPa | Table I. CS 300C/70h = 51. Stress-strain after post cure N2 305C x 24 h (blank = not reported). Polymer isolated with D65 silicone defoamer. Hardness not reported.
US6281296B1 | patent | DuPont Dow Elastomers LLC | Curable perfluoroelastomer composition | https://patents.google.com/patent/US6281296B1/en | Control A | FFKM | Polymer A: TFE/PMVE/8-CNVE 68.2/31.0/0.8 mol% | nitrile_bisaminophenol | 100 | 0 | 1 | 0 | 0 | 6.5 | 0 | 0 | 0 | 0 | 0 | 1.5 | 0 | 0 | 0 | DABPAF 1.5; Aerosil 200 anhydrous silica 1; TiO2 6.5 |  | 15.4 | 287 | 2.3 | 21 | 204C x 70h, O-ring |  |  | MPa | Table I. CS 300C/70h = 50. Stress-strain after post cure N2 305C x 24 h (blank = not reported). Polymer isolated with D65 silicone defoamer. Hardness not reported.
US6281296B1 | patent | DuPont Dow Elastomers LLC | Curable perfluoroelastomer composition | https://patents.google.com/patent/US6281296B1/en | Example 3 | FFKM | Polymer B: TFE/PMVE/8-CNVE 60.24/38.95/0.81 mol% | nitrile_bisaminophenol | 100 | 25 | 1 | 0 | 0 | 0 | 0 | 0 | 0 | 0 | 0 | 1.5 | 0.1 | 0 | 0 | DABPAF 1.5; acetaldehyde ammonia 0.1 (in other_curative); Aerosil 200 anhydrous silica 1; MT carbon black 25 |  |  |  |  | 13 | 204C x 70h, O-ring |  |  | MPa | Table II. CS 300C/70h = 32. Stress-strain after post cure N2 305C x 24 h (blank = not reported). Polymer isolated with D65 silicone defoamer. Hardness not reported.
US6281296B1 | patent | DuPont Dow Elastomers LLC | Curable perfluoroelastomer composition | https://patents.google.com/patent/US6281296B1/en | Example 4 | FFKM | Polymer B: TFE/PMVE/8-CNVE 60.24/38.95/0.81 mol% | nitrile_bisaminophenol | 100 | 25 | 1 | 0 | 0 | 0 | 0 | 0 | 0 | 0 | 0 | 1.5 | 0.075 | 0 | 0 | DABPAF 1.5; urea 0.075 (in other_curative); Aerosil 200 anhydrous silica 1; MT carbon black 25 |  |  |  |  | 9 | 204C x 70h, O-ring |  |  | MPa | Table II. CS 300C/70h = 33. Stress-strain after post cure N2 305C x 24 h (blank = not reported). Polymer isolated with D65 silicone defoamer. Hardness not reported.
US6281296B1 | patent | DuPont Dow Elastomers LLC | Curable perfluoroelastomer composition | https://patents.google.com/patent/US6281296B1/en | Example 5 | FFKM | Polymer B: TFE/PMVE/8-CNVE 60.24/38.95/0.81 mol% | nitrile_triazine | 100 | 25 | 1 | 0 | 0 | 0 | 0 | 0 | 0 | 0 | 0 | 0.3 | 0 | 0 | 0 | urea 0.3 (sole curative); Aerosil 200 anhydrous silica 1; MT carbon black 25 |  |  |  |  | 16 | 204C x 70h, O-ring |  |  | MPa | Table III. CS 300C/70h = 26. Stress-strain after post cure N2 305C x 24 h (blank = not reported). Polymer isolated with D65 silicone defoamer. Hardness not reported.
US6211319B1 | patent | EI Du Pont de Nemours and Co | Perfluoroelastomer composition having improved processability | https://patents.google.com/patent/US6211319B1/en | Example 1 | FFKM | TFE/PMVE/8-CNVE 54.8/43/2.2 wt%, heat-treated (decarboxylated) 300C x 60 min, ML-10(121C)=69 | nitrile_bisaminophenol | 100 | 30 | 0 | 0 | 0 | 0 | 0 | 0 | 0 | 0 | 0 | 1 | 0 | 0 | 0 | MT carbon black 30; bis(aminophenol) AF 1.0 |  | 23.2 | 173 | 14.8 | 20 | O-ring press-cured 275C x 20 min + post cure 300C x 18 h air; CS test temperature/time not stated |  |  | MPa | Table I, post-cured values used. Press-cured only (210C x 20 min): M100 12.7, TB 15.9, EB 187, CS 37. Comparative Ex. 1 not tested for physical properties. Hardness not reported.
US20040019153A1 | patent | DuPont Dow Elastomers LLC | Process for making hig purity translucent perfluoroelastomer articles | https://patents.google.com/patent/US20040019153A1/en | Example 1 | FFKM | Polymer A: TFE/PMVE/8-CNVE 66.7/32.6/0.7 mol% | nitrile_bisaminophenol | 100 | 0 | 0 | 0 | 0 | 0 | 0 | 0 | 0 | 0 | 0 | 0.75 | 0 | 0 | 0 | DABPAF 0.75; unfilled |  | 6.7 | 252 | 1.7 | 12 | 204C x 70h, K214 O-ring, ASTM D395/D1414 |  |  | MPa | Table I. Press 193C x 15 min, air 288C x 24 h. Amber/translucent. Hardness not reported.
US20040019153A1 | patent | DuPont Dow Elastomers LLC | Process for making hig purity translucent perfluoroelastomer articles | https://patents.google.com/patent/US20040019153A1/en | Example 2 | FFKM | Polymer A: TFE/PMVE/8-CNVE 66.7/32.6/0.7 mol% | nitrile_triazine | 100 | 0 | 0 | 0 | 0 | 0 | 0 | 0 | 0 | 0 | 0 | 0.5 | 0 | 0 | 0 | TBC 0.5 (ammonia-generating curative; footnote not in source HTML, text names t-butyl carbamate as preferred); unfilled |  | 7.1 | 399 | 1.4 | 31 | 204C x 70h, K214 O-ring, ASTM D395/D1414 |  |  | MPa | Table I. Press 232C x 30 min, air 316C x 40 h. Colorless/transparent. Hardness not reported.
US20040019153A1 | patent | DuPont Dow Elastomers LLC | Process for making hig purity translucent perfluoroelastomer articles | https://patents.google.com/patent/US20040019153A1/en | Example 3 | FFKM | Polymer B: TFE/PMVE/8-CNVE 61.7/37.5/0.8 mol% | peroxide | 100 | 0 | 0 | 0 | 0 | 0 | 0 | 0 | 0 | 1 | 1 | 0 | 0 | 0 | 0 | Lupersol 101 peroxide 1; Diak #8 (TMAIC) 1; unfilled |  | 8.7 | 255 | 1.4 | 31 | 204C x 70h, K214 O-ring, ASTM D395/D1414 |  |  | MPa | Table I. Peroxide cure of nitrile-CSM polymer. Dumbbells press 199C x 10 min + air 232C x 24 h. Amber/translucent. Hardness not reported.
US20090093590A1 | patent | Nippon Valqua Industries, Ltd. | Seal Material for Semiconductor Production Apparatus | https://patents.google.com/patent/US20090093590A1/en | Example 1 | OTHER | FFKM/FKM blend: Tecnoflon PFR94 (Solvay Solexis, TFE/PAVE FFKM) 80 + DAI-EL G902 (table: 'Daiel C 902'; VDF/HFP/TFE FKM) 20 | peroxide | 100 | 20 | 0 | 0 | 0 | 0 | 0 | 0 | 0 | 3 | 1.5 | 0 | 0 | 0 | 0 | carbon black Thermax N990; coagent TAIC 3; peroxide Perhexa 25B-40 (40% active on silica) 1.5 |  |  |  |  | 33 | 200C x 70h, ~25% compression, AS214 O-ring (JIS K6262) | 0.3 | O2:CF4=9:1, RF 500 W, 150 sccm total, 0.5 torr, 1.5 h, 300 mm parallel-plate (Hirano Kouon) | parts by weight; MPa n/a; CS % | Press 160C x 10 min, post-cure 200C x 16 h in vacuum. Plasma crack test (AS214 O-ring at 10% stretch): no crack; 0 cracks after 1.5 h. Blank FKM cells read as 0 (sum=100, totals 124.5/104.5 confirm).
US20090093590A1 | patent | Nippon Valqua Industries, Ltd. | Seal Material for Semiconductor Production Apparatus | https://patents.google.com/patent/US20090093590A1/en | Example 2 | OTHER | FFKM/FKM blend: Tecnoflon PFR94 (Solvay Solexis, TFE/PAVE FFKM) 70 + DAI-EL G902 (table: 'Daiel C 902'; VDF/HFP/TFE FKM) 30 | peroxide | 100 | 20 | 0 | 0 | 0 | 0 | 0 | 0 | 0 | 3 | 1.5 | 0 | 0 | 0 | 0 | carbon black Thermax N990; coagent TAIC 3; peroxide Perhexa 25B-40 (40% active on silica) 1.5 |  |  |  |  | 32 | 200C x 70h, ~25% compression, AS214 O-ring (JIS K6262) | 0.32 | O2:CF4=9:1, RF 500 W, 150 sccm total, 0.5 torr, 1.5 h, 300 mm parallel-plate (Hirano Kouon) | parts by weight; MPa n/a; CS % | Press 160C x 10 min, post-cure 200C x 16 h in vacuum. Plasma crack test (AS214 O-ring at 10% stretch): no crack; 0 cracks after 1.5 h. Blank FKM cells read as 0 (sum=100, totals 124.5/104.5 confirm).
US20090093590A1 | patent | Nippon Valqua Industries, Ltd. | Seal Material for Semiconductor Production Apparatus | https://patents.google.com/patent/US20090093590A1/en | Example 3 | OTHER | FFKM/FKM blend: Tecnoflon PFR94 (Solvay Solexis, TFE/PAVE FFKM) 50 + DAI-EL G902 (table: 'Daiel C 902'; VDF/HFP/TFE FKM) 50 | peroxide | 100 | 20 | 0 | 0 | 0 | 0 | 0 | 0 | 0 | 3 | 1.5 | 0 | 0 | 0 | 0 | carbon black Thermax N990; coagent TAIC 3; peroxide Perhexa 25B-40 (40% active on silica) 1.5 |  |  |  |  | 30 | 200C x 70h, ~25% compression, AS214 O-ring (JIS K6262) | 0.4 | O2:CF4=9:1, RF 500 W, 150 sccm total, 0.5 torr, 1.5 h, 300 mm parallel-plate (Hirano Kouon) | parts by weight; MPa n/a; CS % | Press 160C x 10 min, post-cure 200C x 16 h in vacuum. Plasma crack test (AS214 O-ring at 10% stretch): no crack; 0 cracks after 1.5 h. Blank FKM cells read as 0 (sum=100, totals 124.5/104.5 confirm).
US20090093590A1 | patent | Nippon Valqua Industries, Ltd. | Seal Material for Semiconductor Production Apparatus | https://patents.google.com/patent/US20090093590A1/en | Example 4 | OTHER | FFKM/FKM blend: Tecnoflon PFR94 (Solvay Solexis, TFE/PAVE FFKM) 80 + DAI-EL LT302 (VDF/PAVE/TFE FKM) 20 | peroxide | 100 | 20 | 0 | 0 | 0 | 0 | 0 | 0 | 0 | 3 | 1.5 | 0 | 0 | 0 | 0 | carbon black Thermax N990; coagent TAIC 3; peroxide Perhexa 25B-40 (40% active on silica) 1.5 |  |  |  |  | 30 | 200C x 70h, ~25% compression, AS214 O-ring (JIS K6262) | 0.33 | O2:CF4=9:1, RF 500 W, 150 sccm total, 0.5 torr, 1.5 h, 300 mm parallel-plate (Hirano Kouon) | parts by weight; MPa n/a; CS % | Press 160C x 10 min, post-cure 200C x 16 h in vacuum. Plasma crack test (AS214 O-ring at 10% stretch): no crack; 0 cracks after 1.5 h. Blank FKM cells read as 0 (sum=100, totals 124.5/104.5 confirm).
US20090093590A1 | patent | Nippon Valqua Industries, Ltd. | Seal Material for Semiconductor Production Apparatus | https://patents.google.com/patent/US20090093590A1/en | Example 5 | OTHER | FFKM/FKM blend: Tecnoflon PFR94 (Solvay Solexis, TFE/PAVE FFKM) 50 + DAI-EL LT302 (VDF/PAVE/TFE FKM) 50 | peroxide | 100 | 20 | 0 | 0 | 0 | 0 | 0 | 0 | 0 | 3 | 1.5 | 0 | 0 | 0 | 0 | carbon black Thermax N990; coagent TAIC 3; peroxide Perhexa 25B-40 (40% active on silica) 1.5 |  |  |  |  | 33 | 200C x 70h, ~25% compression, AS214 O-ring (JIS K6262) | 0.41 | O2:CF4=9:1, RF 500 W, 150 sccm total, 0.5 torr, 1.5 h, 300 mm parallel-plate (Hirano Kouon) | parts by weight; MPa n/a; CS % | Press 160C x 10 min, post-cure 200C x 16 h in vacuum. Plasma crack test (AS214 O-ring at 10% stretch): no crack; 0 cracks after 1.5 h. Blank FKM cells read as 0 (sum=100, totals 124.5/104.5 confirm).
US20090093590A1 | patent | Nippon Valqua Industries, Ltd. | Seal Material for Semiconductor Production Apparatus | https://patents.google.com/patent/US20090093590A1/en | Example 6 | OTHER | FFKM/FKM blend: Tecnoflon PFR94 (Solvay Solexis, TFE/PAVE FFKM) 70 + DAI-EL G902 (table: 'Daiel C 902'; VDF/HFP/TFE FKM) 30 | peroxide | 100 | 0 | 0 | 0 | 0 | 0 | 0 | 0 | 0 | 3 | 1.5 | 0 | 0 | 0 | 0 | no filler; coagent TAIC 3; peroxide Perhexa 25B-40 (40% active on silica) 1.5 |  |  |  |  | 29 | 200C x 70h, ~25% compression, AS214 O-ring (JIS K6262) | 0.32 | O2:CF4=9:1, RF 500 W, 150 sccm total, 0.5 torr, 1.5 h, 300 mm parallel-plate (Hirano Kouon) | parts by weight; MPa n/a; CS % | Press 160C x 10 min, post-cure 200C x 16 h in vacuum. Plasma crack test (AS214 O-ring at 10% stretch): no crack; 0 cracks after 1.5 h. Blank FKM cells read as 0 (sum=100, totals 124.5/104.5 confirm).
US20090093590A1 | patent | Nippon Valqua Industries, Ltd. | Seal Material for Semiconductor Production Apparatus | https://patents.google.com/patent/US20090093590A1/en | Example 7 | OTHER | FFKM/FKM blend: Tecnoflon PFR94 (Solvay Solexis, TFE/PAVE FFKM) 70 + DAI-EL LT302 (VDF/PAVE/TFE FKM) 30 | peroxide | 100 | 0 | 0 | 0 | 0 | 0 | 0 | 0 | 0 | 3 | 1.5 | 0 | 0 | 0 | 0 | no filler; coagent TAIC 3; peroxide Perhexa 25B-40 (40% active on silica) 1.5 |  |  |  |  | 33 | 200C x 70h, ~25% compression, AS214 O-ring (JIS K6262) | 0.38 | O2:CF4=9:1, RF 500 W, 150 sccm total, 0.5 torr, 1.5 h, 300 mm parallel-plate (Hirano Kouon) | parts by weight; MPa n/a; CS % | Press 160C x 10 min, post-cure 200C x 16 h in vacuum. Plasma crack test (AS214 O-ring at 10% stretch): no crack; 0 cracks after 1.5 h. Blank FKM cells read as 0 (sum=100, totals 124.5/104.5 confirm).
US20090093590A1 | patent | Nippon Valqua Industries, Ltd. | Seal Material for Semiconductor Production Apparatus | https://patents.google.com/patent/US20090093590A1/en | Comparative Example 1 | OTHER | FFKM/FKM blend: Tecnoflon PFR94 (Solvay Solexis, TFE/PAVE FFKM) 90 + DAI-EL G902 (table: 'Daiel C 902'; VDF/HFP/TFE FKM) 10 | peroxide | 100 | 20 | 0 | 0 | 0 | 0 | 0 | 0 | 0 | 3 | 1.5 | 0 | 0 | 0 | 0 | carbon black Thermax N990; coagent TAIC 3; peroxide Perhexa 25B-40 (40% active on silica) 1.5 |  |  |  |  | 32 | 200C x 70h, ~25% compression, AS214 O-ring (JIS K6262) | 0.27 | O2:CF4=9:1, RF 500 W, 150 sccm total, 0.5 torr, 1.5 h, 300 mm parallel-plate (Hirano Kouon) | parts by weight; MPa n/a; CS % | Press 160C x 10 min, post-cure 200C x 16 h in vacuum. Plasma crack test (AS214 O-ring at 10% stretch): crack at 80 min; 3 cracks after 1.5 h. Blank FKM cells read as 0 (sum=100, totals 124.5/104.5 confirm).
US20090093590A1 | patent | Nippon Valqua Industries, Ltd. | Seal Material for Semiconductor Production Apparatus | https://patents.google.com/patent/US20090093590A1/en | Comparative Example 2 | OTHER | FFKM/FKM blend: Tecnoflon PFR94 (Solvay Solexis, TFE/PAVE FFKM) 10 + DAI-EL G902 (table: 'Daiel C 902'; VDF/HFP/TFE FKM) 90 | peroxide | 100 | 20 | 0 | 0 | 0 | 0 | 0 | 0 | 0 | 3 | 1.5 | 0 | 0 | 0 | 0 | carbon black Thermax N990; coagent TAIC 3; peroxide Perhexa 25B-40 (40% active on silica) 1.5 |  |  |  |  | 28 | 200C x 70h, ~25% compression, AS214 O-ring (JIS K6262) | 1.03 | O2:CF4=9:1, RF 500 W, 150 sccm total, 0.5 torr, 1.5 h, 300 mm parallel-plate (Hirano Kouon) | parts by weight; MPa n/a; CS % | Press 160C x 10 min, post-cure 200C x 16 h in vacuum. Plasma crack test (AS214 O-ring at 10% stretch): crack at 20 min. Blank FKM cells read as 0 (sum=100, totals 124.5/104.5 confirm).
US20090093590A1 | patent | Nippon Valqua Industries, Ltd. | Seal Material for Semiconductor Production Apparatus | https://patents.google.com/patent/US20090093590A1/en | Comparative Example 3 | OTHER | FFKM/FKM blend: Tecnoflon PFR94 (Solvay Solexis, TFE/PAVE FFKM) 40 + DAI-EL G902 (table: 'Daiel C 902'; VDF/HFP/TFE FKM) 60 | peroxide | 100 | 20 | 0 | 0 | 0 | 0 | 0 | 0 | 0 | 3 | 1.5 | 0 | 0 | 0 | 0 | carbon black Thermax N990; coagent TAIC 3; peroxide Perhexa 25B-40 (40% active on silica) 1.5 |  |  |  |  | 31 | 200C x 70h, ~25% compression, AS214 O-ring (JIS K6262) | 0.68 | O2:CF4=9:1, RF 500 W, 150 sccm total, 0.5 torr, 1.5 h, 300 mm parallel-plate (Hirano Kouon) | parts by weight; MPa n/a; CS % | Press 160C x 10 min, post-cure 200C x 16 h in vacuum. Plasma crack test (AS214 O-ring at 10% stretch): crack at 90 min. Blank FKM cells read as 0 (sum=100, totals 124.5/104.5 confirm).
US20090093590A1 | patent | Nippon Valqua Industries, Ltd. | Seal Material for Semiconductor Production Apparatus | https://patents.google.com/patent/US20090093590A1/en | Comparative Example 4 | OTHER | FFKM/FKM blend: Tecnoflon PFR94 (Solvay Solexis, TFE/PAVE FFKM) 20 + DAI-EL G902 (table: 'Daiel C 902'; VDF/HFP/TFE FKM) 80 | peroxide | 100 | 20 | 0 | 0 | 0 | 0 | 0 | 0 | 0 | 3 | 1.5 | 0 | 0 | 0 | 0 | carbon black Thermax N990; coagent TAIC 3; peroxide Perhexa 25B-40 (40% active on silica) 1.5 |  |  |  |  | 28 | 200C x 70h, ~25% compression, AS214 O-ring (JIS K6262) | 0.77 | O2:CF4=9:1, RF 500 W, 150 sccm total, 0.5 torr, 1.5 h, 300 mm parallel-plate (Hirano Kouon) | parts by weight; MPa n/a; CS % | Press 160C x 10 min, post-cure 200C x 16 h in vacuum. Plasma crack test (AS214 O-ring at 10% stretch): crack at 80 min. Blank FKM cells read as 0 (sum=100, totals 124.5/104.5 confirm).
US20090093590A1 | patent | Nippon Valqua Industries, Ltd. | Seal Material for Semiconductor Production Apparatus | https://patents.google.com/patent/US20090093590A1/en | Comparative Example 5 | FFKM | Tecnoflon PFR94 (Solvay Solexis, TFE/PAVE FFKM) | peroxide | 100 | 20 | 0 | 0 | 0 | 0 | 0 | 0 | 0 | 3 | 1.5 | 0 | 0 | 0 | 0 | carbon black Thermax N990; coagent TAIC 3; peroxide Perhexa 25B-40 (40% active on silica) 1.5 |  |  |  |  | 28 | 200C x 70h, ~25% compression, AS214 O-ring (JIS K6262) | 0.26 | O2:CF4=9:1, RF 500 W, 150 sccm total, 0.5 torr, 1.5 h, 300 mm parallel-plate (Hirano Kouon) | parts by weight; MPa n/a; CS % | Press 160C x 10 min, post-cure 200C x 16 h in vacuum. Plasma crack test (AS214 O-ring at 10% stretch): crack at 10 min. Blank FKM cells read as 0 (sum=100, totals 124.5/104.5 confirm).
US20090093590A1 | patent | Nippon Valqua Industries, Ltd. | Seal Material for Semiconductor Production Apparatus | https://patents.google.com/patent/US20090093590A1/en | Comparative Example 6 | FKM | DAI-EL G902 (table: 'Daiel C 902'; VDF/HFP/TFE FKM) | peroxide | 100 | 20 | 0 | 0 | 0 | 0 | 0 | 0 | 0 | 3 | 1.5 | 0 | 0 | 0 | 0 | carbon black Thermax N990; coagent TAIC 3; peroxide Perhexa 25B-40 (40% active on silica) 1.5 |  |  |  |  | 27 | 200C x 70h, ~25% compression, AS214 O-ring (JIS K6262) | 3.85 | O2:CF4=9:1, RF 500 W, 150 sccm total, 0.5 torr, 1.5 h, 300 mm parallel-plate (Hirano Kouon) | parts by weight; MPa n/a; CS % | Press 160C x 10 min, post-cure 200C x 16 h in vacuum. Plasma crack test (AS214 O-ring at 10% stretch): crack at 10 min. Blank FKM cells read as 0 (sum=100, totals 124.5/104.5 confirm).
US20090093590A1 | patent | Nippon Valqua Industries, Ltd. | Seal Material for Semiconductor Production Apparatus | https://patents.google.com/patent/US20090093590A1/en | Comparative Example 7 | OTHER | FFKM/FKM blend: Tecnoflon PFR94 (Solvay Solexis, TFE/PAVE FFKM) 40 + DAI-EL LT302 (VDF/PAVE/TFE FKM) 60 | peroxide | 100 | 20 | 0 | 0 | 0 | 0 | 0 | 0 | 0 | 3 | 1.5 | 0 | 0 | 0 | 0 | carbon black Thermax N990; coagent TAIC 3; peroxide Perhexa 25B-40 (40% active on silica) 1.5 |  |  |  |  | 34 | 200C x 70h, ~25% compression, AS214 O-ring (JIS K6262) | 0.85 | O2:CF4=9:1, RF 500 W, 150 sccm total, 0.5 torr, 1.5 h, 300 mm parallel-plate (Hirano Kouon) | parts by weight; MPa n/a; CS % | Press 160C x 10 min, post-cure 200C x 16 h in vacuum. Plasma crack test (AS214 O-ring at 10% stretch): crack at 90 min; table blend-ratio row says 20/80 although formulation is 40/60. Blank FKM cells read as 0 (sum=100, totals 124.5/104.5 confirm).
US20090093590A1 | patent | Nippon Valqua Industries, Ltd. | Seal Material for Semiconductor Production Apparatus | https://patents.google.com/patent/US20090093590A1/en | Comparative Example 8 | FKM | DAI-EL LT302 (VDF/PAVE/TFE FKM) | peroxide | 100 | 20 | 0 | 0 | 0 | 0 | 0 | 0 | 0 | 3 | 1.5 | 0 | 0 | 0 | 0 | carbon black Thermax N990; coagent TAIC 3; peroxide Perhexa 25B-40 (40% active on silica) 1.5 |  |  |  |  | 35 | 200C x 70h, ~25% compression, AS214 O-ring (JIS K6262) | 4.52 | O2:CF4=9:1, RF 500 W, 150 sccm total, 0.5 torr, 1.5 h, 300 mm parallel-plate (Hirano Kouon) | parts by weight; MPa n/a; CS % | Press 160C x 10 min, post-cure 200C x 16 h in vacuum. Plasma crack test (AS214 O-ring at 10% stretch): crack at 90 min. Blank FKM cells read as 0 (sum=100, totals 124.5/104.5 confirm).
US20160319102A1 | patent | Valqua, Ltd. (Nippon Valqua Industries) | Perfluoroelastomer composition, sealing material, and method for producing same | https://patents.google.com/patent/US20160319102A1/en | Example 1 | FFKM | 3M Dyneon PFE-131TZ (TFE/PAVE/CN-PAVE) 87.6 + elastomer part of 3M Dyneon PFE-133TBZ (CN-type FFKM + fluororesin) 12.4 | nitrile_bisaminophenol | 100 | 0 | 0 | 0 | 0 | 0 | 3.1 | 0 | 0 | 0 | 0 | 1.55 | 0 | 0 | 0 | fluororesin contained in PFE-133TBZ 3.1; BOAP 1.55 | 68 | 12.6 | 220 | 2.8 | 15 | 260C x 72h, 25% compression, O-ring 3.53 mm cross-section (JIS K6262) |  |  | parts by weight; MPa; Shore A (type A durometer, sheet) | press 180C x 25 min; post-cure 280C x 6 h. Elastomer column = elastomer content of FFKM1 + FFKM2 (sum 100); fluororesin of PFE-133TBZ reported separately as 'Fluororesin 1'.
US20160319102A1 | patent | Valqua, Ltd. (Nippon Valqua Industries) | Perfluoroelastomer composition, sealing material, and method for producing same | https://patents.google.com/patent/US20160319102A1/en | Example 2 | FFKM | 3M Dyneon PFE-131TZ (TFE/PAVE/CN-PAVE) 74.5 + elastomer part of 3M Dyneon PFE-133TBZ (CN-type FFKM + fluororesin) 25.5 | nitrile_bisaminophenol | 100 | 0 | 0 | 0 | 0 | 0 | 6.4 | 0 | 0 | 0 | 0 | 1.6 | 0 | 0 | 0 | fluororesin contained in PFE-133TBZ 6.4; BOAP 1.6 | 70 | 13.3 | 225 | 3.1 | 19 | 260C x 72h, 25% compression, O-ring 3.53 mm cross-section (JIS K6262) |  |  | parts by weight; MPa; Shore A (type A durometer, sheet) | press 180C x 25 min; post-cure 280C x 6 h. Elastomer column = elastomer content of FFKM1 + FFKM2 (sum 100); fluororesin of PFE-133TBZ reported separately as 'Fluororesin 1'.
US20160319102A1 | patent | Valqua, Ltd. (Nippon Valqua Industries) | Perfluoroelastomer composition, sealing material, and method for producing same | https://patents.google.com/patent/US20160319102A1/en | Example 3 | FFKM | 3M Dyneon PFE-131TZ (TFE/PAVE/CN-PAVE) 55.6 + elastomer part of 3M Dyneon PFE-133TBZ (CN-type FFKM + fluororesin) 44.4 | nitrile_bisaminophenol | 100 | 0 | 0 | 0 | 0 | 0 | 11.1 | 0 | 0 | 0 | 0 | 1.67 | 0 | 0 | 0 | fluororesin contained in PFE-133TBZ 11.1; BOAP 1.67 | 74 | 15.5 | 210 | 4.3 | 23 | 260C x 72h, 25% compression, O-ring 3.53 mm cross-section (JIS K6262) |  |  | parts by weight; MPa; Shore A (type A durometer, sheet) | press 180C x 25 min; post-cure 280C x 6 h. Elastomer column = elastomer content of FFKM1 + FFKM2 (sum 100); fluororesin of PFE-133TBZ reported separately as 'Fluororesin 1'.
US20160319102A1 | patent | Valqua, Ltd. (Nippon Valqua Industries) | Perfluoroelastomer composition, sealing material, and method for producing same | https://patents.google.com/patent/US20160319102A1/en | Example 4 | FFKM | 3M Dyneon PFE-131TZ (TFE/PAVE/CN-PAVE) 20.4 + elastomer part of 3M Dyneon PFE-133TBZ (CN-type FFKM + fluororesin) 79.6 | nitrile_bisaminophenol | 100 | 0 | 0 | 0 | 0 | 0 | 19.9 | 0 | 0 | 0 | 0 | 1.8 | 0 | 0 | 0 | fluororesin contained in PFE-133TBZ 19.9; BOAP 1.8 | 80 | 16.5 | 225 | 5.7 | 26 | 260C x 72h, 25% compression, O-ring 3.53 mm cross-section (JIS K6262) |  |  | parts by weight; MPa; Shore A (type A durometer, sheet) | press 180C x 25 min; post-cure 280C x 6 h. Elastomer column = elastomer content of FFKM1 + FFKM2 (sum 100); fluororesin of PFE-133TBZ reported separately as 'Fluororesin 1'.
US20160319102A1 | patent | Valqua, Ltd. (Nippon Valqua Industries) | Perfluoroelastomer composition, sealing material, and method for producing same | https://patents.google.com/patent/US20160319102A1/en | Example 5 | FFKM | 3M Dyneon PFE-131TZ (TFE/PAVE/CN-PAVE) | nitrile_bisaminophenol | 100 | 0 | 0 | 0 | 0 | 0 | 3 | 0 | 0 | 0 | 0 | 1.5 | 0 | 0 | 0 | PTFE micropowder Dyneon TF9207Z 3.0; BOAP 1.5 | 68 | 12.2 | 220 | 2.1 | 18 | 260C x 72h, 25% compression, O-ring 3.53 mm cross-section (JIS K6262) |  |  | parts by weight; MPa; Shore A (type A durometer, sheet) | press 180C x 25 min; post-cure 280C x 6 h. Elastomer column = elastomer content of FFKM1 + FFKM2 (sum 100); fluororesin of PFE-133TBZ reported separately as 'Fluororesin 1'.
US20160319102A1 | patent | Valqua, Ltd. (Nippon Valqua Industries) | Perfluoroelastomer composition, sealing material, and method for producing same | https://patents.google.com/patent/US20160319102A1/en | Example 6 | FFKM | 3M Dyneon PFE-131TZ (TFE/PAVE/CN-PAVE) | nitrile_bisaminophenol | 100 | 0 | 0 | 0 | 0 | 0 | 20 | 0 | 0 | 0 | 0 | 1.5 | 0 | 0 | 0 | PTFE micropowder Dyneon TF9207Z 20.0; BOAP 1.5 | 81 | 13.4 | 160 | 5.1 | 29 | 260C x 72h, 25% compression, O-ring 3.53 mm cross-section (JIS K6262) |  |  | parts by weight; MPa; Shore A (type A durometer, sheet) | press 180C x 25 min; post-cure 280C x 6 h. Elastomer column = elastomer content of FFKM1 + FFKM2 (sum 100); fluororesin of PFE-133TBZ reported separately as 'Fluororesin 1'.
US20160319102A1 | patent | Valqua, Ltd. (Nippon Valqua Industries) | Perfluoroelastomer composition, sealing material, and method for producing same | https://patents.google.com/patent/US20160319102A1/en | Comparative Example 1 | FFKM | 3M Dyneon PFE-131TZ (TFE/PAVE/CN-PAVE) | nitrile_bisaminophenol | 100 | 0 | 0 | 0 | 0 | 0 | 0 | 0 | 0 | 0 | 0 | 1.5 | 0 | 0 | 0 | BOAP 1.5 | 64 | 11.5 | 210 | 1.5 | 11 | 260C x 72h, 25% compression, O-ring 3.53 mm cross-section (JIS K6262) |  |  | parts by weight; MPa; Shore A (type A durometer, sheet) | press 180C x 25 min; post-cure 280C x 6 h. Elastomer column = elastomer content of FFKM1 + FFKM2 (sum 100); fluororesin of PFE-133TBZ reported separately as 'Fluororesin 1'.
US20160319102A1 | patent | Valqua, Ltd. (Nippon Valqua Industries) | Perfluoroelastomer composition, sealing material, and method for producing same | https://patents.google.com/patent/US20160319102A1/en | Comparative Example 2 | FFKM | elastomer part of 3M Dyneon PFE-133TBZ (CN-type FFKM + fluororesin) | nitrile_bisaminophenol | 100 | 0 | 0 | 0 | 0 | 0 | 25 | 0 | 0 | 0 | 0 | 1.89 | 0 | 0 | 0 | fluororesin contained in PFE-133TBZ 25.0; BOAP 1.89 | 85 | 20 | 215 | 7.9 | 36 | 260C x 72h, 25% compression, O-ring 3.53 mm cross-section (JIS K6262) |  |  | parts by weight; MPa; Shore A (type A durometer, sheet) | press 180C x 25 min; post-cure 280C x 6 h. Elastomer column = elastomer content of FFKM1 + FFKM2 (sum 100); fluororesin of PFE-133TBZ reported separately as 'Fluororesin 1'.
US20160319102A1 | patent | Valqua, Ltd. (Nippon Valqua Industries) | Perfluoroelastomer composition, sealing material, and method for producing same | https://patents.google.com/patent/US20160319102A1/en | Comparative Example 3 | FFKM | 3M Dyneon PFE-131TZ (TFE/PAVE/CN-PAVE) 74.5 + elastomer part of 3M Dyneon PFE-133TBZ (CN-type FFKM + fluororesin) 25.5 | nitrile_triazine | 100 | 0 | 0 | 0 | 0 | 0 | 6.4 | 0 | 0 | 0 | 0 | 1.38 | 0 | 0 | 0 | fluororesin contained in PFE-133TBZ 6.4; triazine catalyst Dyneon PFE300C 1.38 | 61 | 15.9 | 260 | 2 | 21 | 260C x 72h, 25% compression, O-ring 3.53 mm cross-section (JIS K6262) |  |  | parts by weight; MPa; Shore A (type A durometer, sheet) | press 170C x 20 min; post-cure 300C x 5 h. Elastomer column = elastomer content of FFKM1 + FFKM2 (sum 100); fluororesin of PFE-133TBZ reported separately as 'Fluororesin 1'.
US20160319102A1 | patent | Valqua, Ltd. (Nippon Valqua Industries) | Perfluoroelastomer composition, sealing material, and method for producing same | https://patents.google.com/patent/US20160319102A1/en | Comparative Example 4 | FFKM | 3M Dyneon PFE-131TZ (TFE/PAVE/CN-PAVE) 55.6 + elastomer part of 3M Dyneon PFE-133TBZ (CN-type FFKM + fluororesin) 44.4 | nitrile_triazine | 100 | 0 | 0 | 0 | 0 | 0 | 11.1 | 0 | 0 | 0 | 0 | 1.44 | 0 | 0 | 0 | fluororesin contained in PFE-133TBZ 11.1; triazine catalyst Dyneon PFE300C 1.44 | 64 | 17.5 | 280 | 2.5 | 23 | 260C x 72h, 25% compression, O-ring 3.53 mm cross-section (JIS K6262) |  |  | parts by weight; MPa; Shore A (type A durometer, sheet) | press 170C x 20 min; post-cure 300C x 5 h. Elastomer column = elastomer content of FFKM1 + FFKM2 (sum 100); fluororesin of PFE-133TBZ reported separately as 'Fluororesin 1'.
US20160319102A1 | patent | Valqua, Ltd. (Nippon Valqua Industries) | Perfluoroelastomer composition, sealing material, and method for producing same | https://patents.google.com/patent/US20160319102A1/en | Comparative Example 5 | FFKM | 3M Dyneon PFE-131TZ (TFE/PAVE/CN-PAVE) 20.4 + elastomer part of 3M Dyneon PFE-133TBZ (CN-type FFKM + fluororesin) 79.6 | nitrile_triazine | 100 | 0 | 0 | 0 | 0 | 0 | 19.9 | 0 | 0 | 0 | 0 | 1.56 | 0 | 0 | 0 | fluororesin contained in PFE-133TBZ 19.9; triazine catalyst Dyneon PFE300C 1.56 | 68 | 18 | 270 | 2.8 | 27 | 260C x 72h, 25% compression, O-ring 3.53 mm cross-section (JIS K6262) |  |  | parts by weight; MPa; Shore A (type A durometer, sheet) | press 170C x 20 min; post-cure 300C x 5 h. Elastomer column = elastomer content of FFKM1 + FFKM2 (sum 100); fluororesin of PFE-133TBZ reported separately as 'Fluororesin 1'.
US20160319102A1 | patent | Valqua, Ltd. (Nippon Valqua Industries) | Perfluoroelastomer composition, sealing material, and method for producing same | https://patents.google.com/patent/US20160319102A1/en | Comparative Example 7 | FFKM | 3M Dyneon PFE-131TZ (TFE/PAVE/CN-PAVE) | nitrile_triazine | 100 | 0 | 0 | 0 | 0 | 0 | 3 | 0 | 0 | 0 | 0 | 1.3 | 0 | 0 | 0 | PTFE micropowder Dyneon TF9207Z 3.0; triazine catalyst Dyneon PFE300C 1.3 | 61 | 13.5 | 240 | 1.7 | 20 | 260C x 72h, 25% compression, O-ring 3.53 mm cross-section (JIS K6262) |  |  | parts by weight; MPa; Shore A (type A durometer, sheet) | press 170C x 20 min; post-cure 300C x 5 h. Elastomer column = elastomer content of FFKM1 + FFKM2 (sum 100); fluororesin of PFE-133TBZ reported separately as 'Fluororesin 1'.
US20160319102A1 | patent | Valqua, Ltd. (Nippon Valqua Industries) | Perfluoroelastomer composition, sealing material, and method for producing same | https://patents.google.com/patent/US20160319102A1/en | Comparative Example 8 | FFKM | 3M Dyneon PFE-131TZ (TFE/PAVE/CN-PAVE) | nitrile_triazine | 100 | 0 | 0 | 0 | 0 | 0 | 20 | 0 | 0 | 0 | 0 | 1.3 | 0 | 0 | 0 | PTFE micropowder Dyneon TF9207Z 20.0; triazine catalyst Dyneon PFE300C 1.3 | 74 | 8.8 | 190 | 2.7 | 30 | 260C x 72h, 25% compression, O-ring 3.53 mm cross-section (JIS K6262) |  |  | parts by weight; MPa; Shore A (type A durometer, sheet) | press 170C x 20 min; post-cure 300C x 5 h. Elastomer column = elastomer content of FFKM1 + FFKM2 (sum 100); fluororesin of PFE-133TBZ reported separately as 'Fluororesin 1'.
US20160319102A1 | patent | Valqua, Ltd. (Nippon Valqua Industries) | Perfluoroelastomer composition, sealing material, and method for producing same | https://patents.google.com/patent/US20160319102A1/en | Comparative Example 9 | FFKM | 3M Dyneon PFE-131TZ (TFE/PAVE/CN-PAVE) | nitrile_bisaminophenol | 100 | 0 | 0 | 0 | 0 | 0 | 25 | 0 | 0 | 0 | 0 | 1.5 | 0 | 0 | 0 | PTFE micropowder Dyneon TF9207Z 25.0; BOAP 1.5 | 86 | 13.9 | 130 | 6.9 | 33 | 260C x 72h, 25% compression, O-ring 3.53 mm cross-section (JIS K6262) |  |  | parts by weight; MPa; Shore A (type A durometer, sheet) | press 180C x 25 min; post-cure 280C x 6 h. Elastomer column = elastomer content of FFKM1 + FFKM2 (sum 100); fluororesin of PFE-133TBZ reported separately as 'Fluororesin 1'.
US20160319102A1 | patent | Valqua, Ltd. (Nippon Valqua Industries) | Perfluoroelastomer composition, sealing material, and method for producing same | https://patents.google.com/patent/US20160319102A1/en | Comparative Example 6 | FFKM | Tecnoflon PFR94 (Solvay Specialty Polymers) | peroxide | 100 | 0 | 0 | 0 | 0 | 0 | 11 | 0 | 0 | 3 | 1 | 0 | 0 | 0 | 0 | PTFE micropowder Dyneon TF9207Z 11.0; TAIC 3.00; Perhexa 25B 1.00 | 64 | 11.3 | 160 | 2.5 | 95 | 260C x 72h, 25% compression, O-ring 3.53 mm cross-section (JIS K6262) |  |  | parts by weight; MPa; Shore A (type A durometer, sheet) | press 170C x 20 min; post-cure 200C x 4 h.
US11118045B2 | patent | Valqua, Ltd. | Perfluoroelastomer composition and sealing material | https://patents.google.com/patent/US11118045B2/en | Example 1 | FFKM | Tecnoflon PFR5910M (Solvay; TFE/PAVE/I-PAVE FFKM; elastomer part) | peroxide | 100 | 0 | 0 | 0 | 0 | 0 | 11 | 0 | 0.1 | 2 | 1 | 0 | 0 | 0 | 0 | PTFE particles contained in PFR5910M 11; coagent of formula (3) contained in PFR5910M 2; Perhexa 25B 1; perylene pigment A (C.I. Pigment Red 149) 0.1 |  |  |  |  | 20 | 200C x 72h, 25% compression, O-ring 3.53 mm cross-section (JIS K6262) |  |  | parts by weight; CS % | Table 1. Press 165C x 20 min, post-cure 230C x 16 h. CS at 260C x 72h = 49%. Ozone exposure (200 g/m3, 160C, 72 h) weight loss 1.1% (not plasma). Ex1 and Ex5 have identical tabulated formulations but different results.
US11118045B2 | patent | Valqua, Ltd. | Perfluoroelastomer composition and sealing material | https://patents.google.com/patent/US11118045B2/en | Example 2 | FFKM | Tecnoflon PFR5910M (Solvay; TFE/PAVE/I-PAVE FFKM; elastomer part) | peroxide | 100 | 0 | 0 | 0 | 0 | 0 | 11 | 0 | 0.1 | 2 | 1 | 0 | 0 | 0 | 0 | PTFE particles contained in PFR5910M 11; coagent of formula (3) contained in PFR5910M 2; Perhexa 25B 1; perylene pigment B (C.I. Pigment Red 178) 0.1 |  |  |  |  | 20 | 200C x 72h, 25% compression, O-ring 3.53 mm cross-section (JIS K6262) |  |  | parts by weight; CS % | Table 1. Press 165C x 20 min, post-cure 230C x 16 h. CS at 260C x 72h = 53%. Ozone exposure (200 g/m3, 160C, 72 h) weight loss 1.09% (not plasma).
US11118045B2 | patent | Valqua, Ltd. | Perfluoroelastomer composition and sealing material | https://patents.google.com/patent/US11118045B2/en | Example 3 | FFKM | Tecnoflon PFR5910M (Solvay; TFE/PAVE/I-PAVE FFKM; elastomer part) | peroxide | 100 | 0 | 0 | 0 | 0 | 0 | 11 | 0 | 0.3 | 2 | 1 | 0 | 0 | 0 | 0 | PTFE particles contained in PFR5910M 11; coagent of formula (3) contained in PFR5910M 2; Perhexa 25B 1; perylene pigment A (C.I. Pigment Red 149) 0.3 |  |  |  |  | 23 | 200C x 72h, 25% compression, O-ring 3.53 mm cross-section (JIS K6262) |  |  | parts by weight; CS % | Table 1. Press 165C x 20 min, post-cure 230C x 16 h. CS at 260C x 72h = 50%. Ozone exposure (200 g/m3, 160C, 72 h) weight loss 1.01% (not plasma). Ex3 and Ex6 have identical tabulated formulations but different results.
US11118045B2 | patent | Valqua, Ltd. | Perfluoroelastomer composition and sealing material | https://patents.google.com/patent/US11118045B2/en | Example 4 | FFKM | Tecnoflon PFR5910M (Solvay; TFE/PAVE/I-PAVE FFKM; elastomer part) | peroxide | 100 | 0 | 0 | 0 | 0 | 0 | 11 | 0 | 0.6 | 2 | 1 | 0 | 0 | 0 | 0 | PTFE particles contained in PFR5910M 11; coagent of formula (3) contained in PFR5910M 2; Perhexa 25B 1; perylene pigment A (C.I. Pigment Red 149) 0.6 |  |  |  |  | 24 | 200C x 72h, 25% compression, O-ring 3.53 mm cross-section (JIS K6262) |  |  | parts by weight; CS % | Table 1. Press 165C x 20 min, post-cure 230C x 16 h. CS at 260C x 72h = 55%. Ozone exposure (200 g/m3, 160C, 72 h) weight loss 0.98% (not plasma).
US11118045B2 | patent | Valqua, Ltd. | Perfluoroelastomer composition and sealing material | https://patents.google.com/patent/US11118045B2/en | Example 5 | FFKM | Tecnoflon PFR5910M (Solvay; TFE/PAVE/I-PAVE FFKM; elastomer part) | peroxide | 100 | 0 | 0 | 0 | 0 | 0 | 11 | 0 | 0.1 | 2 | 1 | 0 | 0 | 0 | 0 | PTFE particles contained in PFR5910M 11; coagent of formula (3) contained in PFR5910M 2; Perhexa 25B 1; perylene pigment A (C.I. Pigment Red 149) 0.1 |  |  |  |  | 23 | 200C x 72h, 25% compression, O-ring 3.53 mm cross-section (JIS K6262) |  |  | parts by weight; CS % | Table 1. Press 165C x 20 min, post-cure 230C x 16 h. CS at 260C x 72h = 54%. Ozone exposure (200 g/m3, 160C, 72 h) weight loss 1.02% (not plasma). Ex1 and Ex5 have identical tabulated formulations but different results.
US11118045B2 | patent | Valqua, Ltd. | Perfluoroelastomer composition and sealing material | https://patents.google.com/patent/US11118045B2/en | Example 6 | FFKM | Tecnoflon PFR5910M (Solvay; TFE/PAVE/I-PAVE FFKM; elastomer part) | peroxide | 100 | 0 | 0 | 0 | 0 | 0 | 11 | 0 | 0.3 | 2 | 1 | 0 | 0 | 0 | 0 | PTFE particles contained in PFR5910M 11; coagent of formula (3) contained in PFR5910M 2; Perhexa 25B 1; perylene pigment A (C.I. Pigment Red 149) 0.3 |  |  |  |  | 25 | 200C x 72h, 25% compression, O-ring 3.53 mm cross-section (JIS K6262) |  |  | parts by weight; CS % | Table 1. Press 165C x 20 min, post-cure 230C x 16 h. CS at 260C x 72h = 53%. Ozone exposure (200 g/m3, 160C, 72 h) weight loss 1.01% (not plasma). Ex3 and Ex6 have identical tabulated formulations but different results.
US11118045B2 | patent | Valqua, Ltd. | Perfluoroelastomer composition and sealing material | https://patents.google.com/patent/US11118045B2/en | Example 7 | FFKM | Tecnoflon PFR5910M (Solvay; TFE/PAVE/I-PAVE FFKM; elastomer part) | peroxide | 100 | 0 | 0 | 0 | 0 | 0 | 11 | 0 | 0.1 | 2 | 2 | 0 | 0 | 0 | 0 | PTFE particles contained in PFR5910M 11; coagent of formula (3) contained in PFR5910M 2; Perhexa 25B 2; perylene pigment A (C.I. Pigment Red 149) 0.1 |  |  |  |  | 26 | 200C x 72h, 25% compression, O-ring 3.53 mm cross-section (JIS K6262) |  |  | parts by weight; CS % | Table 1. Press 165C x 20 min, post-cure 230C x 16 h. CS at 260C x 72h = 52%. Ozone exposure (200 g/m3, 160C, 72 h) weight loss 1.15% (not plasma).
US11118045B2 | patent | Valqua, Ltd. | Perfluoroelastomer composition and sealing material | https://patents.google.com/patent/US11118045B2/en | Example 8 | FFKM | Tecnoflon PFR5910M (Solvay; TFE/PAVE/I-PAVE FFKM; elastomer part) | peroxide | 100 | 0 | 0 | 0 | 0 | 0 | 11 | 0 | 0.3 | 2 | 2 | 0 | 0 | 0 | 0 | PTFE particles contained in PFR5910M 11; coagent of formula (3) contained in PFR5910M 2; Perhexa 25B 2; perylene pigment A (C.I. Pigment Red 149) 0.3 |  |  |  |  | 24 | 200C x 72h, 25% compression, O-ring 3.53 mm cross-section (JIS K6262) |  |  | parts by weight; CS % | Table 1. Press 165C x 20 min, post-cure 230C x 16 h. CS at 260C x 72h = 55%. Ozone exposure (200 g/m3, 160C, 72 h) weight loss 1.18% (not plasma).
US11118045B2 | patent | Valqua, Ltd. | Perfluoroelastomer composition and sealing material | https://patents.google.com/patent/US11118045B2/en | Example 9 | FFKM | Tecnoflon PFR5910M (Solvay; TFE/PAVE/I-PAVE FFKM; elastomer part) | peroxide | 100 | 0 | 0 | 0 | 0 | 0 | 11 | 0 | 1.1 | 2 | 1 | 0 | 0 | 0 | 0 | PTFE particles contained in PFR5910M 11; coagent of formula (3) contained in PFR5910M 2; Perhexa 25B 1; perylene pigment A (C.I. Pigment Red 149) 1.1 |  |  |  |  | 31 | 200C x 72h, 25% compression, O-ring 3.53 mm cross-section (JIS K6262) |  |  | parts by weight; CS % | Table 1. Press 165C x 20 min, post-cure 230C x 16 h. CS at 260C x 72h = 59%. Ozone exposure (200 g/m3, 160C, 72 h) weight loss 1.19% (not plasma).
US11118045B2 | patent | Valqua, Ltd. | Perfluoroelastomer composition and sealing material | https://patents.google.com/patent/US11118045B2/en | Comparative Example 1 | FFKM | Tecnoflon PFR5910M (Solvay; TFE/PAVE/I-PAVE FFKM; elastomer part) | peroxide | 100 | 0 | 0 | 0 | 0 | 0 | 11 | 0 | 0 | 2 | 1 | 0 | 0 | 0 | 0 | PTFE particles contained in PFR5910M 11; coagent of formula (3) contained in PFR5910M 2; Perhexa 25B 1 |  |  |  |  | 18 | 200C x 72h, 25% compression, O-ring 3.53 mm cross-section (JIS K6262) |  |  | parts by weight; CS % | Table 1. Press 165C x 20 min, post-cure 230C x 16 h. CS at 260C x 72h = 63%. Ozone exposure (200 g/m3, 160C, 72 h) weight loss 1.27% (not plasma).
US11118045B2 | patent | Valqua, Ltd. | Perfluoroelastomer composition and sealing material | https://patents.google.com/patent/US11118045B2/en | Example 12 | FFKM | Tecnoflon PFR5910M (Solvay; TFE/PAVE/I-PAVE FFKM; elastomer part) | peroxide | 100 | 0 | 0 | 0 | 0 | 0 | 11 | 0 | 0.3 | 2 | 1 | 0 | 0 | 0 | 0 | PTFE particles contained in PFR5910M 11; coagent of formula (3) contained in PFR5910M 2; Perhexa 25B 1; perylene pigment C (C.I. Pigment Red 179) 0.3 |  |  |  |  | 32 | 200C x 72h, 25% compression, O-ring 3.53 mm cross-section (JIS K6262) |  |  | parts by weight; CS % | Table 2. Press 165C x 20 min, post-cure 230C x 16 h. CS at 260C x 72h = 56%. Ozone exposure (200 g/m3, 160C, 72 h) weight loss 1.06% (not plasma). Peroxide cell printed as 'I' in Google Patents table, read as 1 (all other cells in row = 1).
US11118045B2 | patent | Valqua, Ltd. | Perfluoroelastomer composition and sealing material | https://patents.google.com/patent/US11118045B2/en | Example 13 | FFKM | Tecnoflon PFR5910M (Solvay; TFE/PAVE/I-PAVE FFKM; elastomer part) | peroxide | 100 | 0 | 0 | 0 | 0 | 0 | 11 | 0 | 0.05 | 2 | 1 | 0 | 0 | 0 | 0 | PTFE particles contained in PFR5910M 11; coagent of formula (3) contained in PFR5910M 2; Perhexa 25B 1; perylene pigment A (C.I. Pigment Red 149; Table 2 text says PR 119) 0.05 |  |  |  |  | 29 | 200C x 72h, 25% compression, O-ring 3.53 mm cross-section (JIS K6262) |  |  | parts by weight; CS % | Table 2. Press 165C x 20 min, post-cure 230C x 16 h. CS at 260C x 72h = 49%. Ozone exposure (200 g/m3, 160C, 72 h) weight loss 0.95% (not plasma).
US11118045B2 | patent | Valqua, Ltd. | Perfluoroelastomer composition and sealing material | https://patents.google.com/patent/US11118045B2/en | Comparative Example 4 | FFKM | Tecnoflon PFR5910M (Solvay; TFE/PAVE/I-PAVE FFKM; elastomer part) | peroxide | 100 | 0 | 0 | 0 | 0 | 0 | 11 | 0 | 2 | 2 | 1 | 0 | 0 | 0 | 0 | PTFE particles contained in PFR5910M 11; coagent of formula (3) contained in PFR5910M 2; Perhexa 25B 1; perylene pigment A (C.I. Pigment Red 149; Table 2 text says PR 119) 2.0 |  |  |  |  | 33 | 200C x 72h, 25% compression, O-ring 3.53 mm cross-section (JIS K6262) |  |  | parts by weight; CS % | Table 2. Press 165C x 20 min, post-cure 230C x 16 h. CS at 260C x 72h = 55%. Ozone exposure (200 g/m3, 160C, 72 h) weight loss 1.63% (not plasma).
US11118045B2 | patent | Valqua, Ltd. | Perfluoroelastomer composition and sealing material | https://patents.google.com/patent/US11118045B2/en | Comparative Example 5 | FFKM | Tecnoflon PFR5910M (Solvay; TFE/PAVE/I-PAVE FFKM; elastomer part) | peroxide | 100 | 0 | 0 | 0 | 0 | 0 | 11 | 0 | 5 | 2 | 1 | 0 | 0 | 0 | 0 | PTFE particles contained in PFR5910M 11; coagent of formula (3) contained in PFR5910M 2; Perhexa 25B 1; perylene pigment A (C.I. Pigment Red 149; Table 2 text says PR 119) 5.0 |  |  |  |  | 43 | 200C x 72h, 25% compression, O-ring 3.53 mm cross-section (JIS K6262) |  |  | parts by weight; CS % | Table 2. Press 165C x 20 min, post-cure 230C x 16 h. CS at 260C x 72h = 66%. Ozone exposure (200 g/m3, 160C, 72 h) weight loss 2.29% (not plasma).
US11118045B2 | patent | Valqua, Ltd. | Perfluoroelastomer composition and sealing material | https://patents.google.com/patent/US11118045B2/en | Comparative Example 6 | FFKM | Tecnoflon PFR5910M (Solvay; TFE/PAVE/I-PAVE FFKM; elastomer part) | peroxide | 100 | 0 | 0 | 0 | 0 | 0 | 11 | 0 | 10 | 2 | 1 | 0 | 0 | 0 | 0 | PTFE particles contained in PFR5910M 11; coagent of formula (3) contained in PFR5910M 2; Perhexa 25B 1; perylene pigment A (C.I. Pigment Red 149; Table 2 text says PR 119) 10.0 |  |  |  |  | 59 | 200C x 72h, 25% compression, O-ring 3.53 mm cross-section (JIS K6262) |  |  | parts by weight; CS % | Table 2. Press 165C x 20 min, post-cure 230C x 16 h. CS at 260C x 72h = 84%. Ozone exposure (200 g/m3, 160C, 72 h) weight loss 3.09% (not plasma).
US11118045B2 | patent | Valqua, Ltd. | Perfluoroelastomer composition and sealing material | https://patents.google.com/patent/US11118045B2/en | Comparative Example 7 | FFKM | Tecnoflon PFR5910M (Solvay; TFE/PAVE/I-PAVE FFKM; elastomer part) | peroxide | 100 | 0 | 0 | 0 | 0 | 0 | 11 | 0 | 20 | 2 | 1 | 0 | 0 | 0 | 0 | PTFE particles contained in PFR5910M 11; coagent of formula (3) contained in PFR5910M 2; Perhexa 25B 1; perylene pigment A (C.I. Pigment Red 149; Table 2 text says PR 119) 20.0 |  |  |  |  | 66 | 200C x 72h, 25% compression, O-ring 3.53 mm cross-section (JIS K6262) |  |  | parts by weight; CS % | Table 2. Press 165C x 20 min, post-cure 230C x 16 h. CS at 260C x 72h = 91%. Ozone exposure (200 g/m3, 160C, 72 h) weight loss 3.54% (not plasma).
US11118045B2 | patent | Valqua, Ltd. | Perfluoroelastomer composition and sealing material | https://patents.google.com/patent/US11118045B2/en | Example 10 | FFKM | 3M PFE 191TZ (FFKM; placed in FFKM 2 row by inference, see notes) | nitrile_triazine | 100 | 15 | 0 | 0 | 0 | 0 | 0 | 0 | 0.3 | 0 | 0 | 1 | 0 | 0 | 0 | carbon black N990 MT 15; triazine catalyst 3M PFE 300C 1; perylene pigment B (C.I. Pigment Red 178) 0.3 |  |  |  |  | 11 | 200C x 72h, 25% compression, O-ring 3.53 mm cross-section (JIS K6262) |  |  | parts by weight; CS % | Press 165C x 10 min, post-cure 150C x 7 h + 300C x 4 h. CS at 260C x 72h = 9%. Ozone weight loss 1.79%. The '100' appears on the row line between FFKM 1 and FFKM 2 in the Google Patents table; assigned to FFKM 2 (PFE 191TZ) since FFKM 1 row is blank for this column and cure is triazine.
US11118045B2 | patent | Valqua, Ltd. | Perfluoroelastomer composition and sealing material | https://patents.google.com/patent/US11118045B2/en | Comparative Example 2 | FFKM | 3M PFE 191TZ (FFKM; placed in FFKM 2 row by inference, see notes) | nitrile_triazine | 100 | 15 | 0 | 0 | 0 | 0 | 0 | 0 | 0 | 0 | 0 | 1 | 0 | 0 | 0 | carbon black N990 MT 15; triazine catalyst 3M PFE 300C 1 |  |  |  |  | 8 | 200C x 72h, 25% compression, O-ring 3.53 mm cross-section (JIS K6262) |  |  | parts by weight; CS % | Press 165C x 10 min, post-cure 150C x 7 h + 300C x 4 h. CS at 260C x 72h = 10%. Ozone weight loss 1.88%. '100' assigned to FFKM 2 (PFE 191TZ), see Example 10 note.
US11118045B2 | patent | Valqua, Ltd. | Perfluoroelastomer composition and sealing material | https://patents.google.com/patent/US11118045B2/en | Example 11 | FFKM | 3M PFE 133TBZ elastomer part 93 + 3M PFE 01CZ elastomer part 7 | nitrile_triazine | 100 | 0 | 2 | 0 | 0 | 0 | 23 | 0 | 0.4 | 0 | 0 | 2 | 0 | 0 | 0 | fluororesin contained in PFE 133TBZ 23; triazine catalyst contained in PFE 01CZ 2; silica Aerosil R972 2; perylene pigment A (C.I. Pigment Red 149) 0.4 |  |  |  |  | 16 | 200C x 72h, 25% compression, O-ring 3.53 mm cross-section (JIS K6262) |  |  | parts by weight; CS % | Press 188C x 15 min, post-cure 250C x 24 h. CS at 260C x 72h = 43%. Ozone weight loss 1.12%. Silica row labelled 'Silion' in table = Aerosil R972.
US11118045B2 | patent | Valqua, Ltd. | Perfluoroelastomer composition and sealing material | https://patents.google.com/patent/US11118045B2/en | Comparative Example 3 | FFKM | 3M PFE 133TBZ elastomer part 93 + 3M PFE 01CZ elastomer part 7 | nitrile_triazine | 100 | 0 | 2 | 0 | 0 | 0 | 23 | 0 | 0 | 0 | 0 | 2 | 0 | 0 | 0 | fluororesin contained in PFE 133TBZ 23; triazine catalyst contained in PFE 01CZ 2; silica Aerosil R972 2 |  |  |  |  | 18 | 200C x 72h, 25% compression, O-ring 3.53 mm cross-section (JIS K6262) |  |  | parts by weight; CS % | Press 188C x 15 min, post-cure 250C x 24 h. CS at 260C x 72h = 47%. Ozone weight loss 1.22%. Silica row labelled 'Silion' in table = Aerosil R972.
US8349965B2 | patent | Nippon Valqua Industries, Ltd. | Fluororubber composition capable of forming crack-resistant seal and crack-resistant seal formed from the composition | https://patents.google.com/patent/US8349965B2/en | Example 1 | FKM | DAI-EL G912 (VDF/HFP/TFE) | peroxide | 100 | 0 | 0 | 0 | 0 | 0 | 0 | 0 | 0 | 4 | 1.5 | 0 | 0.5 | 0 | 0 | TAIC 4; Perhexa 25B 1.5; bisphenol AF 0.5 (polyol additive) |  |  |  |  | 24 | 200C x 70h, 25% compression, AS214 O-ring (JIS K6262) | 2.1 | O2:CF4=9:1, RF 300 W, 200 sccm, 1 torr, 6 h, sample 10 cm from electrode (Hirano Koh-On plate apparatus) | parts by weight; CS %; weight loss % | Press 160C x 30 min, post-cure 180C x 16 h (vacuum). Plasma crack test (2 h, 28% stretch): No crack.
US8349965B2 | patent | Nippon Valqua Industries, Ltd. | Fluororubber composition capable of forming crack-resistant seal and crack-resistant seal formed from the composition | https://patents.google.com/patent/US8349965B2/en | Example 2 | FKM | DAI-EL LT302 (VDF/PAVE/TFE) | peroxide | 100 | 0 | 0 | 0 | 0 | 0 | 0 | 0 | 0 | 4 | 1.5 | 0 | 0.5 | 0 | 0 | TAIC 4; Perhexa 25B 1.5; bisphenol AF 0.5 (polyol additive) |  |  |  |  | 36 | 200C x 70h, 25% compression, AS214 O-ring (JIS K6262) | 4.3 | O2:CF4=9:1, RF 300 W, 200 sccm, 1 torr, 6 h, sample 10 cm from electrode (Hirano Koh-On plate apparatus) | parts by weight; CS %; weight loss % | Press 160C x 30 min, post-cure 180C x 16 h (vacuum). Plasma crack test (2 h, 28% stretch): No crack.
US8349965B2 | patent | Nippon Valqua Industries, Ltd. | Fluororubber composition capable of forming crack-resistant seal and crack-resistant seal formed from the composition | https://patents.google.com/patent/US8349965B2/en | Example 3 | FKM | DAI-EL G912 (VDF/HFP/TFE) 50 + DAI-EL LT302 (VDF/PAVE/TFE) 50 | peroxide | 100 | 0 | 0 | 0 | 0 | 0 | 0 | 0 | 0 | 4 | 1.5 | 0 | 0.5 | 0 | 0 | TAIC 4; Perhexa 25B 1.5; bisphenol AF 0.5 (polyol additive) |  |  |  |  | 29 | 200C x 70h, 25% compression, AS214 O-ring (JIS K6262) | 3.5 | O2:CF4=9:1, RF 300 W, 200 sccm, 1 torr, 6 h, sample 10 cm from electrode (Hirano Koh-On plate apparatus) | parts by weight; CS %; weight loss % | Press 160C x 30 min, post-cure 180C x 16 h (vacuum). Plasma crack test (2 h, 28% stretch): No crack.
US8349965B2 | patent | Nippon Valqua Industries, Ltd. | Fluororubber composition capable of forming crack-resistant seal and crack-resistant seal formed from the composition | https://patents.google.com/patent/US8349965B2/en | Example 4 | FKM | DAI-EL G912 (VDF/HFP/TFE) | peroxide | 100 | 0 | 0 | 0 | 0 | 0 | 0 | 0 | 0 | 4 | 1.5 | 0 | 0.1 | 0 | 0 | TAIC 4; Perhexa 25B 1.5; bisphenol AF 0.1 (polyol additive) |  |  |  |  | 25 | 200C x 70h, 25% compression, AS214 O-ring (JIS K6262) | 2 | O2:CF4=9:1, RF 300 W, 200 sccm, 1 torr, 6 h, sample 10 cm from electrode (Hirano Koh-On plate apparatus) | parts by weight; CS %; weight loss % | Press 160C x 30 min, post-cure 180C x 16 h (vacuum). Plasma crack test (2 h, 28% stretch): No crack. Table total 105.65 vs sum 105.6 (BPAF printed 0.10).
US8349965B2 | patent | Nippon Valqua Industries, Ltd. | Fluororubber composition capable of forming crack-resistant seal and crack-resistant seal formed from the composition | https://patents.google.com/patent/US8349965B2/en | Example 5 | FKM | DAI-EL G912 (VDF/HFP/TFE) | peroxide | 100 | 0 | 0 | 0 | 0 | 0 | 0 | 0 | 0 | 4 | 1.5 | 0 | 1 | 0 | 0 | TAIC 4; Perhexa 25B 1.5; bisphenol AF 1.0 (polyol additive) |  |  |  |  | 38 | 200C x 70h, 25% compression, AS214 O-ring (JIS K6262) | 2.1 | O2:CF4=9:1, RF 300 W, 200 sccm, 1 torr, 6 h, sample 10 cm from electrode (Hirano Koh-On plate apparatus) | parts by weight; CS %; weight loss % | Press 160C x 30 min, post-cure 180C x 16 h (vacuum). Plasma crack test (2 h, 28% stretch): No crack. Table total 108.5 vs sum of listed parts 106.5.
US8349965B2 | patent | Nippon Valqua Industries, Ltd. | Fluororubber composition capable of forming crack-resistant seal and crack-resistant seal formed from the composition | https://patents.google.com/patent/US8349965B2/en | Example 6 | FKM | DAI-EL G912 (VDF/HFP/TFE) | peroxide | 100 | 0 | 0 | 0 | 0 | 0 | 0 | 0 | 0 | 4 | 1.5 | 0 | 3 | 0 | 0 | TAIC 4; Perhexa 25B 1.5; bisphenol AF 3 (polyol additive) |  |  |  |  | 56 | 200C x 70h, 25% compression, AS214 O-ring (JIS K6262) | 2.3 | O2:CF4=9:1, RF 300 W, 200 sccm, 1 torr, 6 h, sample 10 cm from electrode (Hirano Koh-On plate apparatus) | parts by weight; CS %; weight loss % | Press 160C x 30 min, post-cure 180C x 16 h (vacuum). Plasma crack test (2 h, 28% stretch): No crack.
US8349965B2 | patent | Nippon Valqua Industries, Ltd. | Fluororubber composition capable of forming crack-resistant seal and crack-resistant seal formed from the composition | https://patents.google.com/patent/US8349965B2/en | Example 7 | FKM | DAI-EL G801 (VDF/HFP) | peroxide | 100 | 0 | 0 | 0 | 0 | 0 | 0 | 0 | 0 | 4 | 1.5 | 0 | 0.5 | 0 | 0 | TAIC 4; Perhexa 25B 1.5; bisphenol AF 0.5 (polyol additive) |  |  |  |  | 26 | 200C x 70h, 25% compression, AS214 O-ring (JIS K6262) | 4.7 | O2:CF4=9:1, RF 300 W, 200 sccm, 1 torr, 6 h, sample 10 cm from electrode (Hirano Koh-On plate apparatus) | parts by weight; CS %; weight loss % | Press 160C x 30 min, post-cure 180C x 16 h (vacuum). Plasma crack test (2 h, 28% stretch): No crack.
US8349965B2 | patent | Nippon Valqua Industries, Ltd. | Fluororubber composition capable of forming crack-resistant seal and crack-resistant seal formed from the composition | https://patents.google.com/patent/US8349965B2/en | Example 8 | FKM | DAI-EL G912 (VDF/HFP/TFE) | peroxide | 100 | 0 | 0 | 0 | 0 | 0 | 0 | 0 | 0 | 4 | 1.5 | 0 | 0.5 | 0 | 0 | TAIC 4; Perhexa 25B 1.5; bisphenol S 0.5 (polyol additive) |  |  |  |  | 30 | 200C x 70h, 25% compression, AS214 O-ring (JIS K6262) | 2.3 | O2:CF4=9:1, RF 300 W, 200 sccm, 1 torr, 6 h, sample 10 cm from electrode (Hirano Koh-On plate apparatus) | parts by weight; CS %; weight loss % | Press 160C x 30 min, post-cure 180C x 16 h (vacuum). Plasma crack test (2 h, 28% stretch): No crack.
US8349965B2 | patent | Nippon Valqua Industries, Ltd. | Fluororubber composition capable of forming crack-resistant seal and crack-resistant seal formed from the composition | https://patents.google.com/patent/US8349965B2/en | Example 9 | FKM | DAI-EL G912 (VDF/HFP/TFE) | peroxide | 100 | 0 | 0 | 0 | 0 | 0 | 0 | 0 | 0 | 2.5 | 1.5 | 0 | 0.5 | 0 | 0 | TAIC 2.5; Perhexa 25B 1.5; bisphenol AF 0.5 (polyol additive) |  |  |  |  | 35 | 200C x 70h, 25% compression, AS214 O-ring (JIS K6262) | 2.2 | O2:CF4=9:1, RF 300 W, 200 sccm, 1 torr, 6 h, sample 10 cm from electrode (Hirano Koh-On plate apparatus) | parts by weight; CS %; weight loss % | Press 160C x 30 min, post-cure 180C x 16 h (vacuum). Plasma crack test (2 h, 28% stretch): No crack.
US8349965B2 | patent | Nippon Valqua Industries, Ltd. | Fluororubber composition capable of forming crack-resistant seal and crack-resistant seal formed from the composition | https://patents.google.com/patent/US8349965B2/en | Example 10 | FKM | DAI-EL G912 (VDF/HFP/TFE) | peroxide | 100 | 0 | 0 | 0 | 0 | 0 | 0 | 0 | 0 | 7 | 1.5 | 0 | 0.5 | 0 | 0 | TAIC 7; Perhexa 25B 1.5; bisphenol AF 0.5 (polyol additive) |  |  |  |  | 30 | 200C x 70h, 25% compression, AS214 O-ring (JIS K6262) | 2.3 | O2:CF4=9:1, RF 300 W, 200 sccm, 1 torr, 6 h, sample 10 cm from electrode (Hirano Koh-On plate apparatus) | parts by weight; CS %; weight loss % | Press 160C x 30 min, post-cure 180C x 16 h (vacuum). Plasma crack test (2 h, 28% stretch): No crack. Table total 111.0 vs sum of listed parts 109.0.
US8349965B2 | patent | Nippon Valqua Industries, Ltd. | Fluororubber composition capable of forming crack-resistant seal and crack-resistant seal formed from the composition | https://patents.google.com/patent/US8349965B2/en | Example 11 | FKM | DAI-EL G912 (VDF/HFP/TFE) | peroxide | 100 | 0 | 0 | 0 | 0 | 0 | 0 | 0 | 0 | 4 | 3 | 0 | 0.5 | 0 | 0 | TAIC 4; Perhexa 25B 3; bisphenol AF 0.5 (polyol additive) |  |  |  |  | 28 | 200C x 70h, 25% compression, AS214 O-ring (JIS K6262) | 2.1 | O2:CF4=9:1, RF 300 W, 200 sccm, 1 torr, 6 h, sample 10 cm from electrode (Hirano Koh-On plate apparatus) | parts by weight; CS %; weight loss % | Press 160C x 30 min, post-cure 180C x 16 h (vacuum). Plasma crack test (2 h, 28% stretch): No crack.
US8349965B2 | patent | Nippon Valqua Industries, Ltd. | Fluororubber composition capable of forming crack-resistant seal and crack-resistant seal formed from the composition | https://patents.google.com/patent/US8349965B2/en | Example 12 | FKM | DAI-EL G912 (VDF/HFP/TFE) | peroxide | 100 | 0 | 0 | 0 | 0 | 0 | 0 | 0 | 0 | 4 | 1.5 | 0 | 0.5 | 0 | 0 | TAIC 4; Perbutyl P 1.5; bisphenol AF 0.5 (polyol additive) |  |  |  |  | 32 | 200C x 70h, 25% compression, AS214 O-ring (JIS K6262) | 2.2 | O2:CF4=9:1, RF 300 W, 200 sccm, 1 torr, 6 h, sample 10 cm from electrode (Hirano Koh-On plate apparatus) | parts by weight; CS %; weight loss % | Press 160C x 30 min, post-cure 180C x 16 h (vacuum). Plasma crack test (2 h, 28% stretch): No crack.
US8349965B2 | patent | Nippon Valqua Industries, Ltd. | Fluororubber composition capable of forming crack-resistant seal and crack-resistant seal formed from the composition | https://patents.google.com/patent/US8349965B2/en | Example 13 | FKM | DAI-EL G912 (VDF/HFP/TFE) | peroxide | 100 | 0 | 0 | 0 | 0 | 0 | 0 | 0 | 0 | 4 | 0.5 | 0 | 0.5 | 0 | 0 | TAIC 4; Perhexa 25B 0.5; bisphenol AF 0.5 (polyol additive) |  |  |  |  | 34 | 200C x 70h, 25% compression, AS214 O-ring (JIS K6262) | 2.3 | O2:CF4=9:1, RF 300 W, 200 sccm, 1 torr, 6 h, sample 10 cm from electrode (Hirano Koh-On plate apparatus) | parts by weight; CS %; weight loss % | Press 160C x 30 min, post-cure 180C x 16 h (vacuum). Plasma crack test (2 h, 28% stretch): No crack.
US8349965B2 | patent | Nippon Valqua Industries, Ltd. | Fluororubber composition capable of forming crack-resistant seal and crack-resistant seal formed from the composition | https://patents.google.com/patent/US8349965B2/en | Example 14 | FKM | DAI-EL G912 (VDF/HFP/TFE) | peroxide | 100 | 0 | 0 | 0 | 0 | 0 | 0 | 0 | 0 | 4 | 1 | 0 | 0.5 | 0 | 0 | TAIC 4; Perhexa 25B 1.0; bisphenol AF 0.5 (polyol additive) |  |  |  |  | 31 | 200C x 70h, 25% compression, AS214 O-ring (JIS K6262) | 2.1 | O2:CF4=9:1, RF 300 W, 200 sccm, 1 torr, 6 h, sample 10 cm from electrode (Hirano Koh-On plate apparatus) | parts by weight; CS %; weight loss % | Press 160C x 30 min, post-cure 180C x 16 h (vacuum). Plasma crack test (2 h, 28% stretch): No crack.
US8349965B2 | patent | Nippon Valqua Industries, Ltd. | Fluororubber composition capable of forming crack-resistant seal and crack-resistant seal formed from the composition | https://patents.google.com/patent/US8349965B2/en | Comparative Example 1 | FKM | DAI-EL G912 (VDF/HFP/TFE) | peroxide | 100 | 0 | 0 | 0 | 0 | 0 | 0 | 0 | 0 | 4 | 1.5 | 0 | 0 | 0 | 0 | TAIC 4; Perhexa 25B 1.5 |  |  |  |  | 23 | 200C x 70h, 25% compression, AS214 O-ring (JIS K6262) | 2 | O2:CF4=9:1, RF 300 W, 200 sccm, 1 torr, 6 h, sample 10 cm from electrode (Hirano Koh-On plate apparatus) | parts by weight; CS %; weight loss % | Press 160C x 30 min, post-cure 180C x 16 h (vacuum). Plasma crack test (2 h, 28% stretch): Crack.
US8349965B2 | patent | Nippon Valqua Industries, Ltd. | Fluororubber composition capable of forming crack-resistant seal and crack-resistant seal formed from the composition | https://patents.google.com/patent/US8349965B2/en | Comparative Example 2 | FKM | DAI-EL LT302 (VDF/PAVE/TFE) | peroxide | 100 | 0 | 0 | 0 | 0 | 0 | 0 | 0 | 0 | 4 | 1.5 | 0 | 0 | 0 | 0 | TAIC 4; Perhexa 25B 1.5 |  |  |  |  | 34 | 200C x 70h, 25% compression, AS214 O-ring (JIS K6262) | 4.5 | O2:CF4=9:1, RF 300 W, 200 sccm, 1 torr, 6 h, sample 10 cm from electrode (Hirano Koh-On plate apparatus) | parts by weight; CS %; weight loss % | Press 160C x 30 min, post-cure 180C x 16 h (vacuum). Plasma crack test (2 h, 28% stretch): Crack.
US8349965B2 | patent | Nippon Valqua Industries, Ltd. | Fluororubber composition capable of forming crack-resistant seal and crack-resistant seal formed from the composition | https://patents.google.com/patent/US8349965B2/en | Comparative Example 3 | FKM | DAI-EL G912 (VDF/HFP/TFE) 50 + DAI-EL LT302 (VDF/PAVE/TFE) 50 | peroxide | 100 | 0 | 0 | 0 | 0 | 0 | 0 | 0 | 0 | 4 | 1.5 | 0 | 0 | 0 | 0 | TAIC 4; Perhexa 25B 1.5 |  |  |  |  | 30 | 200C x 70h, 25% compression, AS214 O-ring (JIS K6262) | 3.7 | O2:CF4=9:1, RF 300 W, 200 sccm, 1 torr, 6 h, sample 10 cm from electrode (Hirano Koh-On plate apparatus) | parts by weight; CS %; weight loss % | Press 160C x 30 min, post-cure 180C x 16 h (vacuum). Plasma crack test (2 h, 28% stretch): Crack.
US8349965B2 | patent | Nippon Valqua Industries, Ltd. | Fluororubber composition capable of forming crack-resistant seal and crack-resistant seal formed from the composition | https://patents.google.com/patent/US8349965B2/en | Comparative Example 4 | FKM | DAI-EL G701M BP (VDF/HFP) | bisphenol | 100 | 0 | 0 | 0 | 0 | 0 | 0 | 0 | 0 | 0 | 0 | 0 | 6.5 | 9 | 0 | bisphenol AF 2 + Curative VC20 (33% active phosphonium MB) 4.5; MgO Kyowamag 150 3 + Ca(OH)2 Caldic 2000 6 |  |  |  |  | 28 | 200C x 70h, 25% compression, AS214 O-ring (JIS K6262) | 4.7 | O2:CF4=9:1, RF 300 W, 200 sccm, 1 torr, 6 h, sample 10 cm from electrode (Hirano Koh-On plate apparatus) | parts by weight; CS %; weight loss % | Press 160C x 30 min, post-cure 230C x 24 h. Plasma crack test: Crack.
US8349965B2 | patent | Nippon Valqua Industries, Ltd. | Fluororubber composition capable of forming crack-resistant seal and crack-resistant seal formed from the composition | https://patents.google.com/patent/US8349965B2/en | Comparative Example 5 | FKM | DAI-EL G621 (VDF/HFP/TFE masterbatch with quaternary ammonium salt + BPAF) | bisphenol | 100 | 0 | 0 | 0 | 0 | 0 | 0 | 0 | 0 | 0 | 0 | 0 |  | 9 | 0 | cure system pre-incorporated in G621 masterbatch (amount not stated); MgO 3 + Ca(OH)2 6 |  |  |  |  | 45 | 200C x 70h, 25% compression, AS214 O-ring (JIS K6262) | 3 | O2:CF4=9:1, RF 300 W, 200 sccm, 1 torr, 6 h, sample 10 cm from electrode (Hirano Koh-On plate apparatus) | parts by weight; CS %; weight loss % | Press 160C x 30 min, post-cure 230C x 24 h. Plasma crack test: Crack. other_curative left empty (incorporated in polymer).
US10723872B2 | patent | Nichias Corporation | Crosslinkable elastomer composition, molded article, seal member, plasma treatment apparatus and semiconductor manufacturing apparatus including said seal member, and agent for decreasing hardness of molded article, method for producing molded article | https://patents.google.com/patent/US10723872B2/en | Comparative example 1 | FKM | Tecnoflon P959 (Solvay) | peroxide | 100 | 15 | 0 | 0 | 0 | 0 | 0 | 0 | 0 | 2 | 1 | 0 | 0 | 0 | 0 | MT carbon N990 15; TAIC 2; Perhexa 25B 1 | 67.5 | [5 empty] | 9.72 | O2+CF4 surface-wave plasma (Shinko Seiki), 133 Pa, 3 kW, 2 h; 3.53 mm x 30 mm cut AS568-214 piece | amounts in g per 100 g elastomer (= phr); hardness micro-tester; weight loss wt% | Hardness measured on O-ring with Bareiss HPE II micro rubber hardness meter (Shore AM/M), not a standard type-A durometer on sheet. Table 5. Press at 150C for 1.2 x tc90, post-cure 180C x 4 h.
US10723872B2 | patent | Nichias Corporation | Crosslinkable elastomer composition, molded article, seal member, plasma treatment apparatus and semiconductor manufacturing apparatus including said seal member, and agent for decreasing hardness of molded article, method for producing molded article | https://patents.google.com/patent/US10723872B2/en | Comparative example 4 | FKM | Tecnoflon P959 (Solvay) | peroxide | 100 | 15 | 0 | 0 | 0 | 0 | 0 | 0 | 0 | 2 | 1 | 0 | 0 | 0 | 3 | MT carbon N990 15; TAIC 2; Perhexa 25B 1; hydrogen-containing fluoro oligomer 3M Novec 7000 3 | 65.9 | [5 empty] | 9.93 | O2+CF4 surface-wave plasma (Shinko Seiki), 133 Pa, 3 kW, 2 h; 3.53 mm x 30 mm cut AS568-214 piece | amounts in g per 100 g elastomer (= phr); hardness micro-tester; weight loss wt% | Hardness measured on O-ring with Bareiss HPE II micro rubber hardness meter (Shore AM/M), not a standard type-A durometer on sheet. Table 5. Press at 150C for 1.2 x tc90, post-cure 180C x 4 h.
US10723872B2 | patent | Nichias Corporation | Crosslinkable elastomer composition, molded article, seal member, plasma treatment apparatus and semiconductor manufacturing apparatus including said seal member, and agent for decreasing hardness of molded article, method for producing molded article | https://patents.google.com/patent/US10723872B2/en | Comparative example 5 | FKM | Tecnoflon P959 (Solvay) | peroxide | 100 | 15 | 0 | 0 | 0 | 0 | 0 | 0 | 0 | 2 | 1 | 0 | 0 | 0 | 3 | MT carbon N990 15; TAIC 2; Perhexa 25B 1; hydrogen-containing fluoro oligomer 3M Novec 7100 3 | 66 | [5 empty] | 9.91 | O2+CF4 surface-wave plasma (Shinko Seiki), 133 Pa, 3 kW, 2 h; 3.53 mm x 30 mm cut AS568-214 piece | amounts in g per 100 g elastomer (= phr); hardness micro-tester; weight loss wt% | Hardness measured on O-ring with Bareiss HPE II micro rubber hardness meter (Shore AM/M), not a standard type-A durometer on sheet. Table 5. Press at 150C for 1.2 x tc90, post-cure 180C x 4 h.
US10723872B2 | patent | Nichias Corporation | Crosslinkable elastomer composition, molded article, seal member, plasma treatment apparatus and semiconductor manufacturing apparatus including said seal member, and agent for decreasing hardness of molded article, method for producing molded article | https://patents.google.com/patent/US10723872B2/en | Comparative example 6 | FKM | Tecnoflon P959 (Solvay) | peroxide | 100 | 15 | 0 | 0 | 0 | 0 | 0 | 0 | 0 | 2 | 1 | 0 | 0 | 0 | 3 | MT carbon N990 15; TAIC 2; Perhexa 25B 1; hydrogen-containing fluoro oligomer 3M Novec 7200 3 | 64.1 | [5 empty] | 9.74 | O2+CF4 surface-wave plasma (Shinko Seiki), 133 Pa, 3 kW, 2 h; 3.53 mm x 30 mm cut AS568-214 piece | amounts in g per 100 g elastomer (= phr); hardness micro-tester; weight loss wt% | Hardness measured on O-ring with Bareiss HPE II micro rubber hardness meter (Shore AM/M), not a standard type-A durometer on sheet. Table 5. Press at 150C for 1.2 x tc90, post-cure 180C x 4 h.
US10723872B2 | patent | Nichias Corporation | Crosslinkable elastomer composition, molded article, seal member, plasma treatment apparatus and semiconductor manufacturing apparatus including said seal member, and agent for decreasing hardness of molded article, method for producing molded article | https://patents.google.com/patent/US10723872B2/en | Comparative example 7 | FKM | Tecnoflon P959 (Solvay) | peroxide | 100 | 15 | 0 | 0 | 0 | 0 | 0 | 0 | 0 | 2 | 1 | 0 | 0 | 0 | 3 | MT carbon N990 15; TAIC 2; Perhexa 25B 1; hydrogen-containing fluoro oligomer 3M Novec 7300 3 | 62.6 | [5 empty] | 9.89 | O2+CF4 surface-wave plasma (Shinko Seiki), 133 Pa, 3 kW, 2 h; 3.53 mm x 30 mm cut AS568-214 piece | amounts in g per 100 g elastomer (= phr); hardness micro-tester; weight loss wt% | Hardness measured on O-ring with Bareiss HPE II micro rubber hardness meter (Shore AM/M), not a standard type-A durometer on sheet. Table 5. Press at 150C for 1.2 x tc90, post-cure 180C x 4 h.
US10723872B2 | patent | Nichias Corporation | Crosslinkable elastomer composition, molded article, seal member, plasma treatment apparatus and semiconductor manufacturing apparatus including said seal member, and agent for decreasing hardness of molded article, method for producing molded article | https://patents.google.com/patent/US10723872B2/en | Example 32 | FFKM | DAI-EL Perfluor GA-15 (Daikin) | peroxide | 100 | 15 | 0 | 0 | 0 | 0 | 0 | 0 | 0 | 2 | 1 | 0 | 0 | 0 | 5 | MT carbon N990 15; TAIC 2; Perhexa 25B 1; PFPE oil Krytox 143AD (MW 7480) 5 | 70 | [5 empty] | 0.01 | O2+CF4 surface-wave plasma (Shinko Seiki), 133 Pa, 3 kW, 2 h; 3.53 mm x 30 mm cut AS568-214 piece | amounts in g per 100 g elastomer (= phr); hardness micro-tester; weight loss wt% | Hardness measured on O-ring with Bareiss HPE II micro rubber hardness meter (Shore AM/M), not a standard type-A durometer on sheet. Table 7.
US10723872B2 | patent | Nichias Corporation | Crosslinkable elastomer composition, molded article, seal member, plasma treatment apparatus and semiconductor manufacturing apparatus including said seal member, and agent for decreasing hardness of molded article, method for producing molded article | https://patents.google.com/patent/US10723872B2/en | Example 33 | FFKM | DAI-EL Perfluor GA-15 (Daikin) | peroxide | 100 | 15 | 0 | 0 | 0 | 0 | 0 | 0 | 0 | 2 | 1 | 0 | 0 | 0 | 10 | MT carbon N990 15; TAIC 2; Perhexa 25B 1; PFPE oil Krytox 143AD (MW 7480) 10 | 65 | [5 empty] | 0.01 | O2+CF4 surface-wave plasma (Shinko Seiki), 133 Pa, 3 kW, 2 h; 3.53 mm x 30 mm cut AS568-214 piece | amounts in g per 100 g elastomer (= phr); hardness micro-tester; weight loss wt% | Hardness measured on O-ring with Bareiss HPE II micro rubber hardness meter (Shore AM/M), not a standard type-A durometer on sheet. Table 7.
US10723872B2 | patent | Nichias Corporation | Crosslinkable elastomer composition, molded article, seal member, plasma treatment apparatus and semiconductor manufacturing apparatus including said seal member, and agent for decreasing hardness of molded article, method for producing molded article | https://patents.google.com/patent/US10723872B2/en | Comparative Example 8 | FFKM | DAI-EL Perfluor GA-15 (Daikin) | peroxide | 100 | 15 | 0 | 0 | 0 | 0 | 0 | 0 | 0 | 2 | 1 | 0 | 0 | 0 | 0 | MT carbon N990 15; TAIC 2; Perhexa 25B 1 | 75 | [5 empty] | 0.01 | O2+CF4 surface-wave plasma (Shinko Seiki), 133 Pa, 3 kW, 2 h; 3.53 mm x 30 mm cut AS568-214 piece | amounts in g per 100 g elastomer (= phr); hardness micro-tester; weight loss wt% | Hardness measured on O-ring with Bareiss HPE II micro rubber hardness meter (Shore AM/M), not a standard type-A durometer on sheet. Table 7.
US12305107B2 | patent | Nichias Corporation | Perfluoroelastomer composition, cross-linked perfluoroelastomer and molded article | https://patents.google.com/patent/US12305107B2/en | Example 1 | FFKM | 3M PFE40Z | peroxide | 100 | 65 | 0 | 0 | 0 | 0 | 0 | 0 | 0 | 7 | 2 | 0 | 0 | 0 | 3 | crosslinking agent compound (1) (R1-R3=F, A=-(CF2)6-) 7; MT carbon Thermax N990 65; fluorine plasticizer Krytox VPF16256 3; Perhexa 25B 2 |  |  |  |  | 32 | 200C x 72h, 25% compression, O-ring, air (gear oven) |  |  | parts by weight; CS % | Primary 170C x 40 min, secondary 310C x 4 h N2. CS 250C x 72h = 37%, 300C x 72h = 58%; steam CS 250C = 23%, 300C = 36%. RGD (NORSOK) score 100C = 0.0, 300C = 0.3. Not a semiconductor application (oil/geothermal).
US12305107B2 | patent | Nichias Corporation | Perfluoroelastomer composition, cross-linked perfluoroelastomer and molded article | https://patents.google.com/patent/US12305107B2/en | Comparative Example 1 | FFKM | 3M PFE40Z | peroxide | 100 | 50 | 0 | 0 | 0 | 0 | 0 | 0 | 0 | 7 | 2 | 0 | 0 | 0 | 3 | crosslinking agent compound (1) (R1-R3=F, A=-(CF2)6-) 7; MT carbon Thermax N990 50; fluorine plasticizer Krytox VPF16256 3; Perhexa 25B 2 |  |  |  |  | 28 | 200C x 72h, 25% compression, O-ring, air (gear oven) |  |  | parts by weight; CS % | Primary 170C x 40 min, secondary 310C x 4 h N2. CS 250C x 72h = 36%, 300C x 72h = 58%; steam CS 250C = 27%, 300C = 33%. RGD (NORSOK) score 100C = 5.2, 300C = 3.3. Not a semiconductor application (oil/geothermal).
US12305107B2 | patent | Nichias Corporation | Perfluoroelastomer composition, cross-linked perfluoroelastomer and molded article | https://patents.google.com/patent/US12305107B2/en | Comparative Example 2 | FFKM | 3M PFE40Z | peroxide | 100 | 65 | 0 | 0 | 0 | 0 | 0 | 0 | 0 |  | 2 | 0 | 0 | 0 | 3 | crosslinking agent TAIC (amount not stated; replaces compound (1)); MT carbon Thermax N990 65; fluorine plasticizer Krytox VPF16256 3; Perhexa 25B 2 |  |  |  |  | 19 | 200C x 72h, 25% compression, O-ring, air (gear oven) |  |  | parts by weight; CS % | Primary 170C x 40 min, secondary 310C x 4 h N2. CS 250C x 72h = 61%, 300C x 72h = 88%; steam CS 250C = 17%, 300C = 65%. RGD (NORSOK) score 100C = 3.3, 300C = 5.5. Not a semiconductor application (oil/geothermal). TAIC amount not given in table/text, left empty.
US12584054B2 | patent | Mitsubishi Cable Industries, Ltd. | Semiconductor production device sealing material | https://patents.google.com/patent/US12584054B2/en | Example 1 | FKM | Tecnoflon P959 (Solvay) | peroxide | 100 | 0 | 0 | 0 | 0 | 0 | 0 | 0 | 1 | 2 | 1.5 | 0 | 0 | 0 | 0 | phenol resin powder BellPearl R100 (1.5 um) 1; TAIC 2; Perhexa 25B 1.5 | 51 | 12 | 270 | 1.4 | 20 | JIS K6262, AS-214 O-ring cut in half; temperature/time not stated | 2 | O2+CF4 (50:1), RF 1500 W, 100 Pa, 30 min, AS-214 O-ring (Shinko Seiki small etcher) | parts by mass; MPa; Shore A instantaneous (JIS K6253-3) | Table 1. Press 160C x 10 min, post-cure 200C x 4 h. Dust after plasma: A.
US12584054B2 | patent | Mitsubishi Cable Industries, Ltd. | Semiconductor production device sealing material | https://patents.google.com/patent/US12584054B2/en | Example 2 | FKM | Tecnoflon P959 (Solvay) | peroxide | 100 | 0 | 0 | 0 | 0 | 0 | 0 | 0 | 10 | 2 | 1.5 | 0 | 0 | 0 | 0 | phenol resin powder BellPearl R100 (1.5 um) 10; TAIC 2; Perhexa 25B 1.5 | 58 | 15 | 210 | 2.8 | 13 | JIS K6262, AS-214 O-ring cut in half; temperature/time not stated | 2.1 | O2+CF4 (50:1), RF 1500 W, 100 Pa, 30 min, AS-214 O-ring (Shinko Seiki small etcher) | parts by mass; MPa; Shore A instantaneous (JIS K6253-3) | Table 1. Press 160C x 10 min, post-cure 200C x 4 h. Dust after plasma: A.
US12584054B2 | patent | Mitsubishi Cable Industries, Ltd. | Semiconductor production device sealing material | https://patents.google.com/patent/US12584054B2/en | Example 3 | FKM | Tecnoflon P959 (Solvay) | peroxide | 100 | 0 | 0 | 0 | 0 | 0 | 0 | 0 | 25 | 2 | 1.5 | 0 | 0 | 0 | 0 | phenol resin powder BellPearl R100 (1.5 um) 25; TAIC 2; Perhexa 25B 1.5 | 69 | 20 | 190 | 7.5 | 17 | JIS K6262, AS-214 O-ring cut in half; temperature/time not stated | 2.3 | O2+CF4 (50:1), RF 1500 W, 100 Pa, 30 min, AS-214 O-ring (Shinko Seiki small etcher) | parts by mass; MPa; Shore A instantaneous (JIS K6253-3) | Table 1. Press 160C x 10 min, post-cure 200C x 4 h. Dust after plasma: A.
US12584054B2 | patent | Mitsubishi Cable Industries, Ltd. | Semiconductor production device sealing material | https://patents.google.com/patent/US12584054B2/en | Example 4 | FKM | Tecnoflon P959 (Solvay) | peroxide | 100 | 0 | 0 | 0 | 0 | 0 | 0 | 0 | 50 | 2 | 1.5 | 0 | 0 | 0 | 0 | phenol resin powder BellPearl R100 (1.5 um) 50; TAIC 2; Perhexa 25B 1.5 | 85 | 21 | 120 | 17 | 24 | JIS K6262, AS-214 O-ring cut in half; temperature/time not stated | 2.6 | O2+CF4 (50:1), RF 1500 W, 100 Pa, 30 min, AS-214 O-ring (Shinko Seiki small etcher) | parts by mass; MPa; Shore A instantaneous (JIS K6253-3) | Table 1. Press 160C x 10 min, post-cure 200C x 4 h. Dust after plasma: A.
US12584054B2 | patent | Mitsubishi Cable Industries, Ltd. | Semiconductor production device sealing material | https://patents.google.com/patent/US12584054B2/en | Example 5 | FKM | Tecnoflon P959 (Solvay) | peroxide | 100 | 0 | 0 | 0 | 0 | 0 | 0 | 0 | 10 | 2 | 1.5 | 0 | 0 | 0 | 0 | phenol resin powder BellPearl R200 (5.8 um) 10; TAIC 2; Perhexa 25B 1.5 | 58 | 12 | 230 | 2.2 | 13 | JIS K6262, AS-214 O-ring cut in half; temperature/time not stated | 2.2 | O2+CF4 (50:1), RF 1500 W, 100 Pa, 30 min, AS-214 O-ring (Shinko Seiki small etcher) | parts by mass; MPa; Shore A instantaneous (JIS K6253-3) | Table 1. Press 160C x 10 min, post-cure 200C x 4 h. Dust after plasma: A.
US12584054B2 | patent | Mitsubishi Cable Industries, Ltd. | Semiconductor production device sealing material | https://patents.google.com/patent/US12584054B2/en | Comparative Example 1 | FKM | Tecnoflon P959 (Solvay) | peroxide | 100 | 0 | 0 | 0 | 0 | 0 | 0 | 0 | 0 | 2 | 1.5 | 0 | 0 | 0 | 0 | no filler; TAIC 2; Perhexa 25B 1.5 | 51 | 8.9 | 290 | 1.3 | 27 | JIS K6262, AS-214 O-ring cut in half; temperature/time not stated | 2 | O2+CF4 (50:1), RF 1500 W, 100 Pa, 30 min, AS-214 O-ring (Shinko Seiki small etcher) | parts by mass; MPa; Shore A instantaneous (JIS K6253-3) | Table 1. Press 160C x 10 min, post-cure 200C x 4 h. Dust after plasma: A. Also listed in Table 3 with identical values (t90 3.6 min).
US12584054B2 | patent | Mitsubishi Cable Industries, Ltd. | Semiconductor production device sealing material | https://patents.google.com/patent/US12584054B2/en | Comparative Example 2 | FKM | Tecnoflon P959 (Solvay) | peroxide | 100 | 10 | 0 | 0 | 0 | 0 | 0 | 0 | 0 | 2 | 1.5 | 0 | 0 | 0 | 0 | MT carbon black Thermax N990 10; TAIC 2; Perhexa 25B 1.5 | 55 | 15 | 210 | 2.8 | 25 | JIS K6262, AS-214 O-ring cut in half; temperature/time not stated | 3.1 | O2+CF4 (50:1), RF 1500 W, 100 Pa, 30 min, AS-214 O-ring (Shinko Seiki small etcher) | parts by mass; MPa; Shore A instantaneous (JIS K6253-3) | Table 1. Press 160C x 10 min, post-cure 200C x 4 h. Dust after plasma: B. Table 2 repeats a column labelled 'Comparative Example 3' (N990 10, no TAIC shown) with 55/14.5/210/2.8/25 - matches this row; not added separately.
US12584054B2 | patent | Mitsubishi Cable Industries, Ltd. | Semiconductor production device sealing material | https://patents.google.com/patent/US12584054B2/en | Comparative Example 3 | FKM | Tecnoflon P959 (Solvay) | peroxide | 100 | 25 | 0 | 0 | 0 | 0 | 0 | 0 | 0 | 2 | 1.5 | 0 | 0 | 0 | 0 | MT carbon black Thermax N990 25; TAIC 2; Perhexa 25B 1.5 | 68 | 24 | 260 | 5.6 | 25 | JIS K6262, AS-214 O-ring cut in half; temperature/time not stated | 4.3 | O2+CF4 (50:1), RF 1500 W, 100 Pa, 30 min, AS-214 O-ring (Shinko Seiki small etcher) | parts by mass; MPa; Shore A instantaneous (JIS K6253-3) | Table 1. Press 160C x 10 min, post-cure 200C x 4 h. Dust after plasma: B.
US12584054B2 | patent | Mitsubishi Cable Industries, Ltd. | Semiconductor production device sealing material | https://patents.google.com/patent/US12584054B2/en | Comparative Example 4 | FKM | Tecnoflon P959 (Solvay) | peroxide | 100 | 10 | 0 | 0 | 0 | 0 | 0 | 0 | 0 | 2 | 1.5 | 0 | 0 | 0 | 0 | carbon black DIABLACK H (Mitsubishi Chemical) 10; TAIC 2; Perhexa 25B 1.5 | 63 | 23 | 220 | 3.7 | 24 | JIS K6262, AS-214 O-ring cut in half; temperature/time not stated | 3.2 | O2+CF4 (50:1), RF 1500 W, 100 Pa, 30 min, AS-214 O-ring (Shinko Seiki small etcher) | parts by mass; MPa; Shore A instantaneous (JIS K6253-3) | Table 1. Press 160C x 10 min, post-cure 200C x 4 h. Dust after plasma: B.
US12584054B2 | patent | Mitsubishi Cable Industries, Ltd. | Semiconductor production device sealing material | https://patents.google.com/patent/US12584054B2/en | Comparative Example 5 | FKM | Tecnoflon P959 (Solvay) | peroxide | 100 | 0 | 10 | 0 | 0 | 0 | 0 | 0 | 0 | 2 | 1.5 | 0 | 0 | 0 | 0 | silica AEROSIL R972 10; TAIC 2; Perhexa 25B 1.5 | 65 | 20 | 270 | 3.7 | 36 | JIS K6262, AS-214 O-ring cut in half; temperature/time not stated | 2.4 | O2+CF4 (50:1), RF 1500 W, 100 Pa, 30 min, AS-214 O-ring (Shinko Seiki small etcher) | parts by mass; MPa; Shore A instantaneous (JIS K6253-3) | Table 1. Press 160C x 10 min, post-cure 200C x 4 h. Dust after plasma: A.
US12584054B2 | patent | Mitsubishi Cable Industries, Ltd. | Semiconductor production device sealing material | https://patents.google.com/patent/US12584054B2/en | Comparative Example 6 | FKM | Tecnoflon P959 (Solvay) | peroxide | 100 | 0 | 0 | 0 | 0 | 0 | 0 | 0 | 10 | 2 | 1.5 | 0 | 0 | 0 | 0 | silica-composite cured melamine resin particles OPTOBEADS 2000M 10 (counted as organic additive); TAIC 2; Perhexa 25B 1.5 | 59 | 18 | 210 | 2.5 | 30 | JIS K6262, AS-214 O-ring cut in half; temperature/time not stated | 2.2 | O2+CF4 (50:1), RF 1500 W, 100 Pa, 30 min, AS-214 O-ring (Shinko Seiki small etcher) | parts by mass; MPa; Shore A instantaneous (JIS K6253-3) | Table 1. Press 160C x 10 min, post-cure 200C x 4 h. Dust after plasma: A.
US12584054B2 | patent | Mitsubishi Cable Industries, Ltd. | Semiconductor production device sealing material | https://patents.google.com/patent/US12584054B2/en | Comparative Example 7 | FKM | Tecnoflon P959 (Solvay) | peroxide | 100 | 0 | 0 | 0 | 0 | 0 | 10 | 0 | 0 | 2 | 1.5 | 0 | 0 | 0 | 0 | PVDF powder KYNAR MG15 10; TAIC 2; Perhexa 25B 1.5 | 55 | 13 | 280 | 2.3 | 26 | JIS K6262, AS-214 O-ring cut in half; temperature/time not stated | 2.1 | O2+CF4 (50:1), RF 1500 W, 100 Pa, 30 min, AS-214 O-ring (Shinko Seiki small etcher) | parts by mass; MPa; Shore A instantaneous (JIS K6253-3) | Table 1. Press 160C x 10 min, post-cure 200C x 4 h. Dust after plasma: A.
US12584054B2 | patent | Mitsubishi Cable Industries, Ltd. | Semiconductor production device sealing material | https://patents.google.com/patent/US12584054B2/en | Comparative Example 8 | FKM | Tecnoflon P959 (Solvay) | peroxide | 100 | 0 | 0 | 0 | 0 | 0 | 25 | 0 | 0 | 2 | 1.5 | 0 | 0 | 0 | 0 | PVDF powder KYNAR MG15 25; TAIC 2; Perhexa 25B 1.5 | 68 | 17 | 270 | 5.4 | 30 | JIS K6262, AS-214 O-ring cut in half; temperature/time not stated | 2.3 | O2+CF4 (50:1), RF 1500 W, 100 Pa, 30 min, AS-214 O-ring (Shinko Seiki small etcher) | parts by mass; MPa; Shore A instantaneous (JIS K6253-3) | Table 1. Press 160C x 10 min, post-cure 200C x 4 h. Dust after plasma: A.
US12584054B2 | patent | Mitsubishi Cable Industries, Ltd. | Semiconductor production device sealing material | https://patents.google.com/patent/US12584054B2/en | Comparative Example 9 | FKM | Tecnoflon P959 (Solvay) | peroxide | 100 | 0 | 0 | 0 | 0 | 0 | 10 | 0 | 0 | 2 | 1.5 | 0 | 0 | 0 | 0 | PTFE powder Fluon L173JE 10; TAIC 2; Perhexa 25B 1.5 | 55 | 16 | 350 | 1.4 | 28 | JIS K6262, AS-214 O-ring cut in half; temperature/time not stated | 3 | O2+CF4 (50:1), RF 1500 W, 100 Pa, 30 min, AS-214 O-ring (Shinko Seiki small etcher) | parts by mass; MPa; Shore A instantaneous (JIS K6253-3) | Table 1. Press 160C x 10 min, post-cure 200C x 4 h. Dust after plasma: B.
US12584054B2 | patent | Mitsubishi Cable Industries, Ltd. | Semiconductor production device sealing material | https://patents.google.com/patent/US12584054B2/en | Comparative Example 13 | FKM | Tecnoflon P959 (Solvay) | peroxide | 100 | 0 | 0 | 0 | 0 | 0 | 0 | 0 | 10 | 2 | 1.5 | 0 | 0 | 0 | 0 | phenol resin powder BellPearl R800 (22 um) 10; TAIC 2; Perhexa 25B 1.5 | 58 | 9.5 | 240 | 2.4 |  | JIS K6262, AS-214 O-ring cut in half; temperature/time not stated | 2.2 | O2+CF4 (50:1), RF 1500 W, 100 Pa, 30 min, AS-214 O-ring (Shinko Seiki small etcher) | parts by mass; MPa; Shore A instantaneous (JIS K6253-3) | Table 1. Press 160C x 10 min, post-cure 200C x 4 h. Dust after plasma: A. Compression set: test piece 'Crushed' (not measurable).
US12584054B2 | patent | Mitsubishi Cable Industries, Ltd. | Semiconductor production device sealing material | https://patents.google.com/patent/US12584054B2/en | Example 6 | FKM | Tecnoflon P959 (Solvay) | peroxide | 100 | 10 | 0 | 0 | 0 | 0 | 0 | 0 | 10 | 2 | 1.5 | 0 | 0 | 0 | 0 | phenol resin powder BellPearl R100 10; MT carbon black Thermax N990 10; TAIC 2; Perhexa 25B 1.5 | 64 | 21.5 | 200 | 5.1 | 13 | JIS K6262, AS-214 O-ring cut in half; temperature/time not stated |  | O2+CF4 (50:1), RF 1500 W, 100 Pa, 30 min, AS-214 O-ring (Shinko Seiki small etcher) | parts by mass; MPa; Shore A instantaneous (JIS K6253-3) | Table 2. Press 160C x 10 min, post-cure 200C x 4 h. Plasma not reported.
US12584054B2 | patent | Mitsubishi Cable Industries, Ltd. | Semiconductor production device sealing material | https://patents.google.com/patent/US12584054B2/en | Example 7 | FKM | Viton E60C (Chemours; precompounded bisphenol-cure FKM) | bisphenol | 100 | 25 | 0 | 0 | 0 | 0 | 0 | 0 | 10 | 0 | 0 | 0 |  | 9 | 0 | phenol resin powder BellPearl R100 10; MT carbon black N990 25; MgO Kyowamag 150 3 + Ca(OH)2 CALVIT 6; curative incorporated in E60C (amount not stated) | 71 | 18.9 | 180 | 8.9 | 9 | JIS K6262, AS-214 O-ring cut in half; temperature/time not stated |  | O2+CF4 (50:1), RF 1500 W, 100 Pa, 30 min, AS-214 O-ring (Shinko Seiki small etcher) | parts by mass; MPa; Shore A instantaneous (JIS K6253-3) | Table 2. Press 170C x 20 min, post-cure 200C x 24 h. Plasma not reported.
US12584054B2 | patent | Mitsubishi Cable Industries, Ltd. | Semiconductor production device sealing material | https://patents.google.com/patent/US12584054B2/en | Comparative Example 10 | FKM | Viton E60C (Chemours; precompounded bisphenol-cure FKM) | bisphenol | 100 | 25 | 0 | 0 | 0 | 0 | 0 | 0 | 0 | 0 | 0 | 0 |  | 9 | 0 | MT carbon black N990 25; MgO 3 + Ca(OH)2 6; curative incorporated in E60C (amount not stated) | 68 | 16.6 | 190 | 7 | 18 | JIS K6262, AS-214 O-ring cut in half; temperature/time not stated |  | O2+CF4 (50:1), RF 1500 W, 100 Pa, 30 min, AS-214 O-ring (Shinko Seiki small etcher) | parts by mass; MPa; Shore A instantaneous (JIS K6253-3) | Table 2. Same as Example 7 without phenol resin. Plasma not reported.
US12584054B2 | patent | Mitsubishi Cable Industries, Ltd. | Semiconductor production device sealing material | https://patents.google.com/patent/US12584054B2/en | Example 8 | FKM | Tecnoflon P959 (Solvay) | peroxide | 100 | 0 | 0 | 0 | 0 | 0 | 0 | 0 | 10 | 2 | 1.5 | 0 | 0 | 0 | 0 | phenol resin powder BellPearl R100 10; TAIC 2; Perhexa 25B 1.5 | 58 | 14.1 | 220 | 2.7 | 14 | JIS K6262, AS-214 O-ring cut in half; temperature/time not stated |  | O2+CF4 (50:1), RF 1500 W, 100 Pa, 30 min, AS-214 O-ring (Shinko Seiki small etcher) | parts by mass; MPa; Shore A instantaneous (JIS K6253-3) | Table 3. Press 160C x 5 min, NO post-cure. t90 = 2.5 min. Plasma not reported.
US12584054B2 | patent | Mitsubishi Cable Industries, Ltd. | Semiconductor production device sealing material | https://patents.google.com/patent/US12584054B2/en | Example 9 | FKM | Tecnoflon P959 (Solvay) | peroxide | 100 | 0 | 0 | 0 | 0 | 0 | 0 | 0 | 10 | 2 | 0.3 | 0 | 0 | 0 | 0 | phenol resin powder BellPearl R100 10; TAIC 2; Perhexa 25B 0.3 | 57 | 13.9 | 220 | 2.6 | 10 | JIS K6262, AS-214 O-ring cut in half; temperature/time not stated |  | O2+CF4 (50:1), RF 1500 W, 100 Pa, 30 min, AS-214 O-ring (Shinko Seiki small etcher) | parts by mass; MPa; Shore A instantaneous (JIS K6253-3) | Table 3. Press 160C x 5 min, NO post-cure. t90 = 4.1 min. Plasma not reported.
US12584054B2 | patent | Mitsubishi Cable Industries, Ltd. | Semiconductor production device sealing material | https://patents.google.com/patent/US12584054B2/en | Comparative Example 11 | FKM | Tecnoflon P959 (Solvay) | peroxide | 100 | 10 | 0 | 0 | 0 | 0 | 0 | 0 | 0 | 2 | 1.5 | 0 | 0 | 0 | 0 | MT carbon black Thermax N990 10; TAIC 2; Perhexa 25B 1.5 | 55 | 14.4 | 220 | 2.8 | 27 | JIS K6262, AS-214 O-ring cut in half; temperature/time not stated |  | O2+CF4 (50:1), RF 1500 W, 100 Pa, 30 min, AS-214 O-ring (Shinko Seiki small etcher) | parts by mass; MPa; Shore A instantaneous (JIS K6253-3) | Table 3. Press 160C x 5 min, NO post-cure. t90 = 3.8 min. Plasma not reported.
US12584054B2 | patent | Mitsubishi Cable Industries, Ltd. | Semiconductor production device sealing material | https://patents.google.com/patent/US12584054B2/en | Comparative Example 12 | FKM | Tecnoflon P959 (Solvay) | peroxide | 100 | 10 | 0 | 0 | 0 | 0 | 0 | 0 | 0 | 2 | 0.3 | 0 | 0 | 0 | 0 | MT carbon black Thermax N990 10; TAIC 2; Perhexa 25B 0.3 | 52 | 13.2 | 250 | 2.2 | 39 | JIS K6262, AS-214 O-ring cut in half; temperature/time not stated |  | O2+CF4 (50:1), RF 1500 W, 100 Pa, 30 min, AS-214 O-ring (Shinko Seiki small etcher) | parts by mass; MPa; Shore A instantaneous (JIS K6253-3) | Table 3. Press 160C x 5 min, NO post-cure. t90 = 7.0 min. Plasma not reported.
US20230174763A1 | patent | Mitsubishi Cable Industries, Ltd. | Elastomer composition and sealing material comprising same | https://patents.google.com/patent/US20230174763A1/en | Example 1 | FKM | Tecnoflon P959 (Solvay) | peroxide | 100 | 0 | 5 | 0 | 0 | 0 | 0 | 0 | 5 | 2 | 1.5 | 0 | 0 | 0 | 0 | phenol resin powder BellPearl R100 (1.5 um) 5; silica AEROSIL R972 5; TAIC 2; Perhexa 25B 1.5 | 66 | 20.3 | 280 | 3.9 | 15 | 200C x 72h, 25% compression, half-cut AS-214 O-ring (JIS K6262) |  |  | parts by mass; MPa; Shore A instantaneous (JIS K6253-3) | Table 1. Press 160C x 10 min, post-cure 200C x 4 h. Compression-fracture test (50%, 180C x 4 h): 3/3 pieces without crack. TAIC = 2 per table (Example 1 text says 2.5).
US20230174763A1 | patent | Mitsubishi Cable Industries, Ltd. | Elastomer composition and sealing material comprising same | https://patents.google.com/patent/US20230174763A1/en | Example 2 | FKM | Tecnoflon P959 (Solvay) | peroxide | 100 | 0 | 10 | 0 | 0 | 0 | 0 | 0 | 10 | 2 | 1.5 | 0 | 0 | 0 | 0 | phenol resin powder BellPearl R100 (1.5 um) 10; silica AEROSIL R972 10; TAIC 2; Perhexa 25B 1.5 | 74 | 21.5 | 210 | 6 | 18 | 200C x 72h, 25% compression, half-cut AS-214 O-ring (JIS K6262) |  |  | parts by mass; MPa; Shore A instantaneous (JIS K6253-3) | Table 1. Press 160C x 10 min, post-cure 200C x 4 h. Compression-fracture test (50%, 180C x 4 h): 3/3 pieces without crack. TAIC = 2 per table (Example 1 text says 2.5).
US20230174763A1 | patent | Mitsubishi Cable Industries, Ltd. | Elastomer composition and sealing material comprising same | https://patents.google.com/patent/US20230174763A1/en | Example 3 | FKM | Tecnoflon P959 (Solvay) | peroxide | 100 | 0 | 5 | 0 | 0 | 0 | 0 | 0 | 25 | 2 | 1.5 | 0 | 0 | 0 | 0 | phenol resin powder BellPearl R100 (1.5 um) 25; silica AEROSIL R972 5; TAIC 2; Perhexa 25B 1.5 | 73 | 24.3 | 190 | 8.3 | 23 | 200C x 72h, 25% compression, half-cut AS-214 O-ring (JIS K6262) |  |  | parts by mass; MPa; Shore A instantaneous (JIS K6253-3) | Table 1. Press 160C x 10 min, post-cure 200C x 4 h. Compression-fracture test (50%, 180C x 4 h): 3/3 pieces without crack. TAIC = 2 per table (Example 1 text says 2.5).
US20230174763A1 | patent | Mitsubishi Cable Industries, Ltd. | Elastomer composition and sealing material comprising same | https://patents.google.com/patent/US20230174763A1/en | Example 4 | FKM | Tecnoflon P959 (Solvay) | peroxide | 100 | 0 | 25 | 0 | 0 | 0 | 0 | 0 | 5 | 2 | 1.5 | 0 | 0 | 0 | 0 | phenol resin powder BellPearl R100 (1.5 um) 5; silica AEROSIL R972 25; TAIC 2; Perhexa 25B 1.5 | 84 | 23.5 | 250 | 8.6 | 30 | 200C x 72h, 25% compression, half-cut AS-214 O-ring (JIS K6262) |  |  | parts by mass; MPa; Shore A instantaneous (JIS K6253-3) | Table 1. Press 160C x 10 min, post-cure 200C x 4 h. Compression-fracture test (50%, 180C x 4 h): 3/3 pieces without crack. TAIC = 2 per table (Example 1 text says 2.5).
US20230174763A1 | patent | Mitsubishi Cable Industries, Ltd. | Elastomer composition and sealing material comprising same | https://patents.google.com/patent/US20230174763A1/en | Example 5 | FKM | Tecnoflon P959 (Solvay) | peroxide | 100 | 0 | 25 | 0 | 0 | 0 | 0 | 0 | 25 | 2 | 1.5 | 0 | 0 | 0 | 0 | phenol resin powder BellPearl R100 (1.5 um) 25; silica AEROSIL R972 25; TAIC 2; Perhexa 25B 1.5 | 92 | 22.4 | 110 | 20.9 | 35 | 150C x 72h, 25% compression, half-cut AS-214 O-ring (JIS K6262) |  |  | parts by mass; MPa; Shore A instantaneous (JIS K6253-3) | Table 1. Press 160C x 10 min, post-cure 200C x 4 h. Compression-fracture test (50%, 180C x 4 h): 3/3 pieces without crack. TAIC = 2 per table (Example 1 text says 2.5). CS measured at 150C x 72h for this example.
US20230174763A1 | patent | Mitsubishi Cable Industries, Ltd. | Elastomer composition and sealing material comprising same | https://patents.google.com/patent/US20230174763A1/en | Comparative Example 5 | FKM | Tecnoflon P959 (Solvay) | peroxide | 100 | 0 | 10 | 0 | 0 | 0 | 0 | 0 | 10 | 2 | 1.5 | 0 | 0 | 0 | 0 | phenol resin powder BellPearl R800 (22 um) 10; silica AEROSIL R972 10; TAIC 2; Perhexa 25B 1.5 | 67 | 15.1 | 230 | 3.9 |  | 200C x 72h, 25% compression, half-cut AS-214 O-ring (JIS K6262) |  |  | parts by mass; MPa; Shore A instantaneous (JIS K6253-3) | Table 1. Press 160C x 10 min, post-cure 200C x 4 h. Compression-fracture test (50%, 180C x 4 h): 0/3 pieces without crack. TAIC = 2 per table (Example 1 text says 2.5). CS test piece broken. Text describes CE5 as CE2 with R800 (no silica) but table and discussion ('only differs from Example 2 in particle size') give silica 10; table used.
US20230174763A1 | patent | Mitsubishi Cable Industries, Ltd. | Elastomer composition and sealing material comprising same | https://patents.google.com/patent/US20230174763A1/en | Comparative Example 6 | FKM | Tecnoflon P959 (Solvay) | peroxide | 100 | 0 | 10 | 0 | 0 | 0 | 0 | 0 | 0 | 2 | 1.5 | 0 | 0 | 0 | 0 | silica AEROSIL R972 10; TAIC 2; Perhexa 25B 1.5 | 65 | 20.3 | 270 | 3.7 | 36 | 200C x 72h, 25% compression, half-cut AS-214 O-ring (JIS K6262) |  |  | parts by mass; MPa; Shore A instantaneous (JIS K6253-3) | Table 1. Press 160C x 10 min, post-cure 200C x 4 h. Compression-fracture test (50%, 180C x 4 h): 1/3 pieces without crack. TAIC = 2 per table (Example 1 text says 2.5).
US20230174763A1 | patent | Mitsubishi Cable Industries, Ltd. | Elastomer composition and sealing material comprising same | https://patents.google.com/patent/US20230174763A1/en | Comparative Example 7 | FKM | Tecnoflon P959 (Solvay) | peroxide | 100 | 0 | 25 | 0 | 0 | 0 | 0 | 0 | 0 | 2 | 1.5 | 0 | 0 | 0 | 0 | silica AEROSIL R972 25; TAIC 2; Perhexa 25B 1.5 | 83 | 23.2 | 230 | 8.4 | 40 | 200C x 72h, 25% compression, half-cut AS-214 O-ring (JIS K6262) |  |  | parts by mass; MPa; Shore A instantaneous (JIS K6253-3) | Table 1. Press 160C x 10 min, post-cure 200C x 4 h. Compression-fracture test (50%, 180C x 4 h): 1/3 pieces without crack. TAIC = 2 per table (Example 1 text says 2.5).
US20230174763A1 | patent | Mitsubishi Cable Industries, Ltd. | Elastomer composition and sealing material comprising same | https://patents.google.com/patent/US20230174763A1/en | Comparative Example 11 | FKM | Tecnoflon P959 (Solvay) | peroxide | 100 | 10 | 10 | 0 | 0 | 0 | 0 | 0 | 0 | 2 | 1.5 | 0 | 0 | 0 | 0 | silica AEROSIL R972 10; MT carbon black Thermax N990 10; TAIC 2; Perhexa 25B 1.5 | 70 | 19.8 | 250 | 4.5 | 37 | 200C x 72h, 25% compression, half-cut AS-214 O-ring (JIS K6262) |  |  | parts by mass; MPa; Shore A instantaneous (JIS K6253-3) | Table 1. Press 160C x 10 min, post-cure 200C x 4 h. Compression-fracture test (50%, 180C x 4 h): 1/3 pieces without crack. TAIC = 2 per table (Example 1 text says 2.5).
US20230174763A1 | patent | Mitsubishi Cable Industries, Ltd. | Elastomer composition and sealing material comprising same | https://patents.google.com/patent/US20230174763A1/en | Example 6 | FKM | Viton A-50 (Chemours) | bisphenol | 100 | 0 | 10 | 0 | 0 | 0 | 0 | 0 | 10 | 0 | 0 | 0 | 2.5 | 9 | 0 | phenol resin powder BellPearl R100 10; silica AEROSIL R972 10; Curative V-50 2.5; MgO Kyowamag 150 3 + Ca(OH)2 CALVIT 6 | 77 | 13.2 | 240 | 5.6 | 21 | 200C x 72h, 25% compression, half-cut AS-214 O-ring (JIS K6262) |  |  | parts by mass; MPa; Shore A instantaneous (JIS K6253-3) | Table 2. Press 160C x 20 min, post-cure 250C x 24 h. Compression-fracture test: 3/3 pieces without crack.
US20230174763A1 | patent | Mitsubishi Cable Industries, Ltd. | Elastomer composition and sealing material comprising same | https://patents.google.com/patent/US20230174763A1/en | Comparative Example 12 | FKM | Viton A-50 (Chemours) | bisphenol | 100 | 0 | 0 | 0 | 0 | 0 | 0 | 0 | 0 | 0 | 0 | 0 | 2.5 | 9 | 0 | Curative V-50 2.5; MgO Kyowamag 150 3 + Ca(OH)2 CALVIT 6 | 56 | 8.2 | 290 | 1.8 | 19 | 200C x 72h, 25% compression, half-cut AS-214 O-ring (JIS K6262) |  |  | parts by mass; MPa; Shore A instantaneous (JIS K6253-3) | Table 2. Press 160C x 20 min, post-cure 250C x 24 h. Compression-fracture test: 0/3 pieces without crack.
US20230174763A1 | patent | Mitsubishi Cable Industries, Ltd. | Elastomer composition and sealing material comprising same | https://patents.google.com/patent/US20230174763A1/en | Comparative Example 13 | FKM | Viton A-50 (Chemours) | bisphenol | 100 | 0 | 0 | 0 | 0 | 0 | 0 | 0 | 10 | 0 | 0 | 0 | 2.5 | 9 | 0 | phenol resin powder BellPearl R100 10; Curative V-50 2.5; MgO Kyowamag 150 3 + Ca(OH)2 CALVIT 6 | 64 | 10.5 | 250 | 2.8 | 20 | 200C x 72h, 25% compression, half-cut AS-214 O-ring (JIS K6262) |  |  | parts by mass; MPa; Shore A instantaneous (JIS K6253-3) | Table 2. Press 160C x 20 min, post-cure 250C x 24 h. Compression-fracture test: 1/3 pieces without crack.
US20230174763A1 | patent | Mitsubishi Cable Industries, Ltd. | Elastomer composition and sealing material comprising same | https://patents.google.com/patent/US20230174763A1/en | Comparative Example 14 | FKM | Viton A-50 (Chemours) | bisphenol | 100 | 0 | 10 | 0 | 0 | 0 | 0 | 0 | 0 | 0 | 0 | 0 | 2.5 | 9 | 0 | silica AEROSIL R972 10; Curative V-50 2.5; MgO Kyowamag 150 3 + Ca(OH)2 CALVIT 6 | 73 | 15.1 | 240 | 4.7 | 28 | 200C x 72h, 25% compression, half-cut AS-214 O-ring (JIS K6262) |  |  | parts by mass; MPa; Shore A instantaneous (JIS K6253-3) | Table 2. Press 160C x 20 min, post-cure 250C x 24 h. Compression-fracture test: 1/3 pieces without crack.
US20230365800A1 | patent | Valqua, Ltd. | Elastomer Composition, Sealing Material, and Method for Producing Sealing Material | https://patents.google.com/patent/US20230365800A1/en | Example 1 | FKM | Tecnoflon P959 80 + Tecnoflon P757 20 | peroxide | 100 | 0 | 0 | 0 | 0 | 0 | 0 | 0 | 0 | 6 | 0.5 | 0 | 0 | 0 | 2 | SIFEL 8070A 1.0 + SIFEL 8070B 1.0 (Shin-Etsu; perfluoro-skeleton compound with C=C, counted as processing aid); TRIC (triallyl isocyanurate) 6.0; Perhexa 25B 0.5 | 66 | 14.4 | 180 | 4.4 |  |  |  | O2:CF4=190:10, RF 1000 W, 200 sccm, 1 torr, 3 h, sample 6 cm from electrode (phi300 parallel plate) | parts by mass; MPa; Shore A (JIS K6253) | Table 1. Kneader mixing; press 170C x 10 min, post-cure 200C x 16 h vacuum, then radiation 80 kGy. Fluorine contents: P959/P459 70%, G912/G902 71%, P757/P457 67%, PL855 64%.
US20230365800A1 | patent | Valqua, Ltd. | Elastomer Composition, Sealing Material, and Method for Producing Sealing Material | https://patents.google.com/patent/US20230365800A1/en | Example 2 | FKM | Tecnoflon P959 70 + Tecnoflon P757 30 | peroxide | 100 | 0 | 0 | 0 | 0 | 0 | 0 | 0 | 0 | 6 | 0.5 | 0 | 0 | 0 | 2 | SIFEL 8070A 1.0 + SIFEL 8070B 1.0 (Shin-Etsu; perfluoro-skeleton compound with C=C, counted as processing aid); TRIC (triallyl isocyanurate) 6.0; Perhexa 25B 0.5 | 66 | 15.6 | 180 | 4.5 |  |  |  | O2:CF4=190:10, RF 1000 W, 200 sccm, 1 torr, 3 h, sample 6 cm from electrode (phi300 parallel plate) | parts by mass; MPa; Shore A (JIS K6253) | Table 1. Kneader mixing; press 170C x 10 min, post-cure 200C x 16 h vacuum, then radiation 80 kGy. Fluorine contents: P959/P459 70%, G912/G902 71%, P757/P457 67%, PL855 64%.
US20230365800A1 | patent | Valqua, Ltd. | Elastomer Composition, Sealing Material, and Method for Producing Sealing Material | https://patents.google.com/patent/US20230365800A1/en | Example 3 | FKM | Tecnoflon P959 45 + Tecnoflon P459 45 + Tecnoflon P757 10 | peroxide | 100 | 0 | 0 | 0 | 0 | 0 | 0 | 0 | 0 | 6 | 0.5 | 0 | 0 | 0 | 2 | SIFEL 8070A 1.0 + SIFEL 8070B 1.0 (Shin-Etsu; perfluoro-skeleton compound with C=C, counted as processing aid); TRIC (triallyl isocyanurate) 6.0; Perhexa 25B 0.5 | 67 | 14.4 | 170 | 5 |  |  |  | O2:CF4=190:10, RF 1000 W, 200 sccm, 1 torr, 3 h, sample 6 cm from electrode (phi300 parallel plate) | parts by mass; MPa; Shore A (JIS K6253) | Table 1. Kneader mixing; press 170C x 10 min, post-cure 200C x 16 h vacuum, then radiation 80 kGy. Fluorine contents: P959/P459 70%, G912/G902 71%, P757/P457 67%, PL855 64%.
US20230365800A1 | patent | Valqua, Ltd. | Elastomer Composition, Sealing Material, and Method for Producing Sealing Material | https://patents.google.com/patent/US20230365800A1/en | Example 4 | FKM | Tecnoflon P959 65 + Tecnoflon P459 25 + Tecnoflon P757 10 | peroxide | 100 | 0 | 0 | 0 | 0 | 0 | 0 | 0 | 0 | 6 | 0.5 | 0 | 0 | 0 | 2 | SIFEL 8070A 1.0 + SIFEL 8070B 1.0 (Shin-Etsu; perfluoro-skeleton compound with C=C, counted as processing aid); TRIC (triallyl isocyanurate) 6.0; Perhexa 25B 0.5 | 67 | 13.6 | 160 | 5.7 |  |  |  | O2:CF4=190:10, RF 1000 W, 200 sccm, 1 torr, 3 h, sample 6 cm from electrode (phi300 parallel plate) | parts by mass; MPa; Shore A (JIS K6253) | Table 1. Kneader mixing; press 170C x 10 min, post-cure 200C x 16 h vacuum, then radiation 80 kGy. Fluorine contents: P959/P459 70%, G912/G902 71%, P757/P457 67%, PL855 64%.
US20230365800A1 | patent | Valqua, Ltd. | Elastomer Composition, Sealing Material, and Method for Producing Sealing Material | https://patents.google.com/patent/US20230365800A1/en | Example 5 | FKM | Tecnoflon P959 20 + Tecnoflon P459 60 + Tecnoflon P757 20 | peroxide | 100 | 0 | 0 | 0 | 0 | 0 | 0 | 0 | 0 | 6 | 0.5 | 0 | 0 | 0 | 2 | SIFEL 8070A 1.0 + SIFEL 8070B 1.0 (Shin-Etsu; perfluoro-skeleton compound with C=C, counted as processing aid); TRIC (triallyl isocyanurate) 6.0; Perhexa 25B 0.5 | 66 | 11.1 | 150 | 5.4 |  |  |  | O2:CF4=190:10, RF 1000 W, 200 sccm, 1 torr, 3 h, sample 6 cm from electrode (phi300 parallel plate) | parts by mass; MPa; Shore A (JIS K6253) | Table 1. Kneader mixing; press 170C x 10 min, post-cure 200C x 16 h vacuum, then radiation 80 kGy. Fluorine contents: P959/P459 70%, G912/G902 71%, P757/P457 67%, PL855 64%.
US20230365800A1 | patent | Valqua, Ltd. | Elastomer Composition, Sealing Material, and Method for Producing Sealing Material | https://patents.google.com/patent/US20230365800A1/en | Example 6 | FKM | Tecnoflon P959 40 + Tecnoflon P459 40 + Tecnoflon P757 20 | peroxide | 100 | 0 | 0 | 0 | 0 | 0 | 0 | 0 | 0 | 6 | 0.5 | 0 | 0 | 0 | 2 | SIFEL 8070A 1.0 + SIFEL 8070B 1.0 (Shin-Etsu; perfluoro-skeleton compound with C=C, counted as processing aid); TRIC (triallyl isocyanurate) 6.0; Perhexa 25B 0.5 | 66 | 11.8 | 150 | 5.7 |  |  |  | O2:CF4=190:10, RF 1000 W, 200 sccm, 1 torr, 3 h, sample 6 cm from electrode (phi300 parallel plate) | parts by mass; MPa; Shore A (JIS K6253) | Table 1. Kneader mixing; press 170C x 10 min, post-cure 200C x 16 h vacuum, then radiation 80 kGy. Fluorine contents: P959/P459 70%, G912/G902 71%, P757/P457 67%, PL855 64%.
US20230365800A1 | patent | Valqua, Ltd. | Elastomer Composition, Sealing Material, and Method for Producing Sealing Material | https://patents.google.com/patent/US20230365800A1/en | Example 7 | FKM | Tecnoflon P959 70 + Tecnoflon P757 30 | peroxide | 100 | 0 | 0 | 0 | 0 | 0 | 0 | 0 | 0 | 6 | 0.5 | 0 | 0 | 0 | 2 | SIFEL 8070A 1.0 + SIFEL 8070B 1.0 (Shin-Etsu; perfluoro-skeleton compound with C=C, counted as processing aid); TRIC (triallyl isocyanurate) 6.0; Perhexa 25B 0.5 | 66 | 15.6 | 180 | 4.5 |  |  | 0.99 | O2:CF4=190:10, RF 1000 W, 200 sccm, 1 torr, 3 h, sample 6 cm from electrode (phi300 parallel plate) | parts by mass; MPa; Shore A (JIS K6253) | Table 2. Kneader mixing; press 170C x 10 min, post-cure 200C x 16 h vacuum, then radiation 80 kGy. Fluorine contents: P959/P459 70%, G912/G902 71%, P757/P457 67%, PL855 64%. Same blend as Example 2.
US20230365800A1 | patent | Valqua, Ltd. | Elastomer Composition, Sealing Material, and Method for Producing Sealing Material | https://patents.google.com/patent/US20230365800A1/en | Example 8 | FKM | Tecnoflon P459 70 + Tecnoflon P757 30 | peroxide | 100 | 0 | 0 | 0 | 0 | 0 | 0 | 0 | 0 | 6 | 0.5 | 0 | 0 | 0 | 2 | SIFEL 8070A 1.0 + SIFEL 8070B 1.0 (Shin-Etsu; perfluoro-skeleton compound with C=C, counted as processing aid); TRIC (triallyl isocyanurate) 6.0; Perhexa 25B 0.5 | 66 | 11.5 | 140 | 4.92 |  |  | 1 | O2:CF4=190:10, RF 1000 W, 200 sccm, 1 torr, 3 h, sample 6 cm from electrode (phi300 parallel plate) | parts by mass; MPa; Shore A (JIS K6253) | Table 2. Kneader mixing; press 170C x 10 min, post-cure 200C x 16 h vacuum, then radiation 80 kGy. Fluorine contents: P959/P459 70%, G912/G902 71%, P757/P457 67%, PL855 64%.
US20230365800A1 | patent | Valqua, Ltd. | Elastomer Composition, Sealing Material, and Method for Producing Sealing Material | https://patents.google.com/patent/US20230365800A1/en | Example 9 | FKM | DAI-EL G902 70 + Tecnoflon P757 30 | peroxide | 100 | 0 | 0 | 0 | 0 | 0 | 0 | 0 | 0 | 6 | 0.5 | 0 | 0 | 0 | 2 | SIFEL 8070A 1.0 + SIFEL 8070B 1.0 (Shin-Etsu; perfluoro-skeleton compound with C=C, counted as processing aid); TRIC (triallyl isocyanurate) 6.0; Perhexa 25B 0.5 | 63 | 11.9 | 155 | 4 |  |  | 1.02 | O2:CF4=190:10, RF 1000 W, 200 sccm, 1 torr, 3 h, sample 6 cm from electrode (phi300 parallel plate) | parts by mass; MPa; Shore A (JIS K6253) | Table 2. Kneader mixing; press 170C x 10 min, post-cure 200C x 16 h vacuum, then radiation 80 kGy. Fluorine contents: P959/P459 70%, G912/G902 71%, P757/P457 67%, PL855 64%.
US20230365800A1 | patent | Valqua, Ltd. | Elastomer Composition, Sealing Material, and Method for Producing Sealing Material | https://patents.google.com/patent/US20230365800A1/en | Comparative Example 3 | FKM | Tecnoflon P457 70 + Tecnoflon P757 30 | peroxide | 100 | 0 | 0 | 0 | 0 | 0 | 0 | 0 | 0 | 6 | 0.5 | 0 | 0 | 0 | 2 | SIFEL 8070A 1.0 + SIFEL 8070B 1.0 (Shin-Etsu; perfluoro-skeleton compound with C=C, counted as processing aid); TRIC (triallyl isocyanurate) 6.0; Perhexa 25B 0.5 | 60 | 7.2 | 150 | 2.2 |  |  | 1.33 | O2:CF4=190:10, RF 1000 W, 200 sccm, 1 torr, 3 h, sample 6 cm from electrode (phi300 parallel plate) | parts by mass; MPa; Shore A (JIS K6253) | Table 2. Kneader mixing; press 170C x 10 min, post-cure 200C x 16 h vacuum, then radiation 80 kGy. Fluorine contents: P959/P459 70%, G912/G902 71%, P757/P457 67%, PL855 64%.
US20230365800A1 | patent | Valqua, Ltd. | Elastomer Composition, Sealing Material, and Method for Producing Sealing Material | https://patents.google.com/patent/US20230365800A1/en | Comparative Example 4 | FKM | Tecnoflon P757 | peroxide | 100 | 0 | 0 | 0 | 0 | 0 | 0 | 0 | 0 | 6 | 0.5 | 0 | 0 | 0 | 2 | SIFEL 8070A 1.0 + SIFEL 8070B 1.0 (Shin-Etsu; perfluoro-skeleton compound with C=C, counted as processing aid); TRIC (triallyl isocyanurate) 6.0; Perhexa 25B 0.5 | 61 | 9.9 | 195 | 3.09 |  |  | 1.4 | O2:CF4=190:10, RF 1000 W, 200 sccm, 1 torr, 3 h, sample 6 cm from electrode (phi300 parallel plate) | parts by mass; MPa; Shore A (JIS K6253) | Table 2. Kneader mixing; press 170C x 10 min, post-cure 200C x 16 h vacuum, then radiation 80 kGy. Fluorine contents: P959/P459 70%, G912/G902 71%, P757/P457 67%, PL855 64%.
US20230365800A1 | patent | Valqua, Ltd. | Elastomer Composition, Sealing Material, and Method for Producing Sealing Material | https://patents.google.com/patent/US20230365800A1/en | Comparative Example 5 | FKM | DAI-EL G912 70 + Tecnoflon PL855 30 | peroxide | 100 | 0 | 0 | 0 | 0 | 0 | 0 | 0 | 0 | 6 | 0.5 | 0 | 0 | 0 | 2 | SIFEL 8070A 1.0 + SIFEL 8070B 1.0 (Shin-Etsu; perfluoro-skeleton compound with C=C, counted as processing aid); TRIC (triallyl isocyanurate) 6.0; Perhexa 25B 0.5 | 65 | 9.5 | 125 | 5.1 |  |  | 1.4 | O2:CF4=190:10, RF 1000 W, 200 sccm, 1 torr, 3 h, sample 6 cm from electrode (phi300 parallel plate) | parts by mass; MPa; Shore A (JIS K6253) | Table 2. Kneader mixing; press 170C x 10 min, post-cure 200C x 16 h vacuum, then radiation 80 kGy. Fluorine contents: P959/P459 70%, G912/G902 71%, P757/P457 67%, PL855 64%.
US20230365800A1 | patent | Valqua, Ltd. | Elastomer Composition, Sealing Material, and Method for Producing Sealing Material | https://patents.google.com/patent/US20230365800A1/en | Example 10 | FKM | DAI-EL G912 70 + Tecnoflon P757 30 | peroxide | 100 | 0 | 0 | 0 | 0 | 0 | 0 | 0 | 0 | 6 | 0.5 | 0 | 0 | 0 | 2 | SIFEL 3590-N (Shin-Etsu; one-component liquid, perfluoro skeleton with C=C) 2 (counted as processing aid); TRIC 6; Perhexa 25B 0.5 | 67 | 10.2 | 150 | 5.6 |  |  | 0.76 | O2:CF4=190:10, RF 1000 W, 200 sccm, 1 torr, 3 h, sample 6 cm from electrode (phi300 parallel plate) | parts by mass; MPa; Shore A (JIS K6253) | Table 3. Press 170C x 10 min, post-cure 200C x 16 h vacuum, then radiation 80 kGy.
US20230365800A1 | patent | Valqua, Ltd. | Elastomer Composition, Sealing Material, and Method for Producing Sealing Material | https://patents.google.com/patent/US20230365800A1/en | Example 11 | FKM | DAI-EL G912 70 + Tecnoflon P757 30 | peroxide | 100 | 0 | 0 | 0 | 0 | 0 | 0 | 0 | 0 | 6 | 0.5 | 0 | 0 | 0 | 2 | KE-1830 (Shin-Etsu; one-component liquid, siloxane skeleton with C=C) 2 (counted as processing aid); TRIC 6; Perhexa 25B 0.5 | 70 | 10.2 | 135 | 6.1 |  |  | 1.1 | O2:CF4=190:10, RF 1000 W, 200 sccm, 1 torr, 3 h, sample 6 cm from electrode (phi300 parallel plate) | parts by mass; MPa; Shore A (JIS K6253) | Table 3. Press 170C x 10 min, post-cure 200C x 16 h vacuum, then radiation 80 kGy.
EP4249550A1 | patent | Mitsubishi Cable Industries, Ltd. | Fluorine rubber composition and rubber molded article formed using same | https://patents.google.com/patent/EP4249550A1/en | Example 1 | FKM | DAI-EL G912 (VDF/HFP/TFE) | peroxide | 100 | 0 | 10 | 0 | 0 | 0 | 0 | 0 | 0 | 4 | 1.5 | 0 | 0 | 0 | 1 | vinyl-PFPE SIFEL X-71-359 1; silica AEROSIL 200 (hydrophilic dry) 10; TAIC 4; Perhexa 25B 1.5 (PFPE liquids counted as processing aid) | 73 | 16.3 | 150 | 6 | 31 | 200C x 72h, half-cut AS-214 O-ring (JIS K6262:2013) | 0.65 | O2+CF4 (50:1), RF 1500 W, 100 Pa, 30 min (Shinko Seiki compact etcher) | parts by mass; MPa; Shore A (type A durometer, JIS K6253-3) | Press 160C x 10 min, post-cure 200C x 4 h. Bleed-out rating A.
EP4249550A1 | patent | Mitsubishi Cable Industries, Ltd. | Fluorine rubber composition and rubber molded article formed using same | https://patents.google.com/patent/EP4249550A1/en | Example 2 | FKM | DAI-EL G912 (VDF/HFP/TFE) | peroxide | 100 | 0 | 0.2 | 0 | 0 | 0 | 0 | 0 | 0 | 4 | 1.5 | 0 | 0 | 0 | 1 | vinyl-PFPE SIFEL X-71-359 1; silica AEROSIL R972 (hydrophobic dry) 0.2; TAIC 4; Perhexa 25B 1.5 (PFPE liquids counted as processing aid) | 57 | 14.4 | 350 | 1.4 | 32 | 200C x 72h, half-cut AS-214 O-ring (JIS K6262:2013) | 0.55 | O2+CF4 (50:1), RF 1500 W, 100 Pa, 30 min (Shinko Seiki compact etcher) | parts by mass; MPa; Shore A (type A durometer, JIS K6253-3) | Press 160C x 10 min, post-cure 200C x 4 h. Bleed-out rating A.
EP4249550A1 | patent | Mitsubishi Cable Industries, Ltd. | Fluorine rubber composition and rubber molded article formed using same | https://patents.google.com/patent/EP4249550A1/en | Example 3 | FKM | DAI-EL G912 (VDF/HFP/TFE) | peroxide | 100 | 0 | 10 | 0 | 0 | 0 | 0 | 0 | 0 | 4 | 1.5 | 0 | 0 | 0 | 1 | vinyl-PFPE SIFEL X-71-359 1; silica AEROSIL R972 10; TAIC 4; Perhexa 25B 1.5 (PFPE liquids counted as processing aid) | 72 | 18.3 | 180 | 5.9 | 30 | 200C x 72h, half-cut AS-214 O-ring (JIS K6262:2013) | 0.6 | O2+CF4 (50:1), RF 1500 W, 100 Pa, 30 min (Shinko Seiki compact etcher) | parts by mass; MPa; Shore A (type A durometer, JIS K6253-3) | Press 160C x 10 min, post-cure 200C x 4 h. Bleed-out rating A.
EP4249550A1 | patent | Mitsubishi Cable Industries, Ltd. | Fluorine rubber composition and rubber molded article formed using same | https://patents.google.com/patent/EP4249550A1/en | Example 4 | FKM | DAI-EL G912 (VDF/HFP/TFE) | peroxide | 100 | 0 | 10 | 0 | 0 | 0 | 0 | 0 | 0 | 4 | 1.5 | 0 | 0 | 0 | 1 | vinyl-PFPE SIFEL X-71-359 1; silica wet silica CARPLEX #80 10; TAIC 4; Perhexa 25B 1.5 (PFPE liquids counted as processing aid) | 71 | 18.5 | 180 | 6.1 | 25 | 200C x 72h, half-cut AS-214 O-ring (JIS K6262:2013) | 0.67 | O2+CF4 (50:1), RF 1500 W, 100 Pa, 30 min (Shinko Seiki compact etcher) | parts by mass; MPa; Shore A (type A durometer, JIS K6253-3) | Press 160C x 10 min, post-cure 200C x 4 h. Bleed-out rating A.
EP4249550A1 | patent | Mitsubishi Cable Industries, Ltd. | Fluorine rubber composition and rubber molded article formed using same | https://patents.google.com/patent/EP4249550A1/en | Example 5 | FKM | DAI-EL G912 (VDF/HFP/TFE) | peroxide | 100 | 0 | 10 | 0 | 0 | 0 | 0 | 0 | 0 | 4 | 1.5 | 0 | 0 | 0 | 2 | vinyl-PFPE SIFEL X-71-359 1; PFPE oil Fomblin Y 1; silica AEROSIL R972 10; TAIC 4; Perhexa 25B 1.5 (PFPE liquids counted as processing aid) | 71 | 18.1 | 180 | 5.8 | 30 | 200C x 72h, half-cut AS-214 O-ring (JIS K6262:2013) | 0.4 | O2+CF4 (50:1), RF 1500 W, 100 Pa, 30 min (Shinko Seiki compact etcher) | parts by mass; MPa; Shore A (type A durometer, JIS K6253-3) | Press 160C x 10 min, post-cure 200C x 4 h. Bleed-out rating A.
EP4249550A1 | patent | Mitsubishi Cable Industries, Ltd. | Fluorine rubber composition and rubber molded article formed using same | https://patents.google.com/patent/EP4249550A1/en | Example 6 | FKM | DAI-EL G912 (VDF/HFP/TFE) | peroxide | 100 | 0 | 10 | 0 | 0 | 0 | 0 | 0 | 0 | 4 | 1.5 | 0 | 0 | 0 | 5 | vinyl-PFPE SIFEL X-71-359 5; silica AEROSIL R972 10; TAIC 4; Perhexa 25B 1.5 (PFPE liquids counted as processing aid) | 69 | 17.4 | 190 | 5.5 | 32 | 200C x 72h, half-cut AS-214 O-ring (JIS K6262:2013) | 0.21 | O2+CF4 (50:1), RF 1500 W, 100 Pa, 30 min (Shinko Seiki compact etcher) | parts by mass; MPa; Shore A (type A durometer, JIS K6253-3) | Press 160C x 10 min, post-cure 200C x 4 h. Bleed-out rating A.
EP4249550A1 | patent | Mitsubishi Cable Industries, Ltd. | Fluorine rubber composition and rubber molded article formed using same | https://patents.google.com/patent/EP4249550A1/en | Example 7 | FKM | DAI-EL G912 (VDF/HFP/TFE) | peroxide | 100 | 0 | 10 | 0 | 0 | 0 | 0 | 0 | 0 | 4 | 1.5 | 0 | 0 | 0 | 2 | vinyl-PFPE SIFEL X-71-359 1; PFPE oil Krytox GPL 107 1; silica AEROSIL R972 10; TAIC 4; Perhexa 25B 1.5 (PFPE liquids counted as processing aid) | 71 | 17.5 | 180 | 5.7 | 29 | 200C x 72h, half-cut AS-214 O-ring (JIS K6262:2013) | 0.41 | O2+CF4 (50:1), RF 1500 W, 100 Pa, 30 min (Shinko Seiki compact etcher) | parts by mass; MPa; Shore A (type A durometer, JIS K6253-3) | Press 160C x 10 min, post-cure 200C x 4 h. Bleed-out rating A.
EP4249550A1 | patent | Mitsubishi Cable Industries, Ltd. | Fluorine rubber composition and rubber molded article formed using same | https://patents.google.com/patent/EP4249550A1/en | Example 8 | FKM | DAI-EL G912 (VDF/HFP/TFE) | peroxide | 100 | 0 | 10 | 0 | 0 | 0 | 0 | 0 | 0 | 4 | 1.5 | 0 | 0 | 0 | 6 | vinyl-PFPE SIFEL X-71-359 1; PFPE oil Fomblin Y 5; silica AEROSIL R972 10; TAIC 4; Perhexa 25B 1.5 (PFPE liquids counted as processing aid) | 68 | 17.4 | 190 | 5.4 | 33 | 200C x 72h, half-cut AS-214 O-ring (JIS K6262:2013) | 0.19 | O2+CF4 (50:1), RF 1500 W, 100 Pa, 30 min (Shinko Seiki compact etcher) | parts by mass; MPa; Shore A (type A durometer, JIS K6253-3) | Press 160C x 10 min, post-cure 200C x 4 h. Bleed-out rating A.
EP4249550A1 | patent | Mitsubishi Cable Industries, Ltd. | Fluorine rubber composition and rubber molded article formed using same | https://patents.google.com/patent/EP4249550A1/en | Example 10 | FKM | DAI-EL G912 (VDF/HFP/TFE) | peroxide | 100 | 0 | 0 | 0 | 0 | 0 | 0 | 0 | 10 | 4 | 1.5 | 0 | 0 | 0 | 1 | vinyl-PFPE SIFEL X-71-359 1; phenolic resin powder BellPearl R100 10; TAIC 4; Perhexa 25B 1.5 (PFPE liquids counted as processing aid) | 64 | 17.1 | 180 | 4.8 | 21 | 200C x 72h, half-cut AS-214 O-ring (JIS K6262:2013) | 0.69 | O2+CF4 (50:1), RF 1500 W, 100 Pa, 30 min (Shinko Seiki compact etcher) | parts by mass; MPa; Shore A (type A durometer, JIS K6253-3) | Press 160C x 10 min, post-cure 200C x 4 h. Bleed-out rating A.
EP4249550A1 | patent | Mitsubishi Cable Industries, Ltd. | Fluorine rubber composition and rubber molded article formed using same | https://patents.google.com/patent/EP4249550A1/en | Example 11 | FKM | DAI-EL G912 (VDF/HFP/TFE) | peroxide | 100 | 0 | 0 | 0 | 0 | 0 | 0 | 0 | 10 | 4 | 1.5 | 0 | 0 | 0 | 1 | vinyl-PFPE SIFEL X-71-359 1; phenolic resin powder BellPearl R200 10; TAIC 4; Perhexa 25B 1.5 (PFPE liquids counted as processing aid) | 62 | 13.2 | 180 | 3.9 | 28 | 200C x 72h, half-cut AS-214 O-ring (JIS K6262:2013) | 0.68 | O2+CF4 (50:1), RF 1500 W, 100 Pa, 30 min (Shinko Seiki compact etcher) | parts by mass; MPa; Shore A (type A durometer, JIS K6253-3) | Press 160C x 10 min, post-cure 200C x 4 h. Bleed-out rating A.
EP4249550A1 | patent | Mitsubishi Cable Industries, Ltd. | Fluorine rubber composition and rubber molded article formed using same | https://patents.google.com/patent/EP4249550A1/en | Example 12 | FKM | DAI-EL G912 (VDF/HFP/TFE) | peroxide | 100 | 0 | 0 | 0 | 0 | 0 | 10 | 0 | 0 | 4 | 1.5 | 0 | 0 | 0 | 1 | vinyl-PFPE SIFEL X-71-359 1; PVDF powder KYNAR MG15 10; TAIC 4; Perhexa 25B 1.5 (PFPE liquids counted as processing aid) | 63 | 13.9 | 310 | 2.6 | 29 | 200C x 72h, half-cut AS-214 O-ring (JIS K6262:2013) | 0.59 | O2+CF4 (50:1), RF 1500 W, 100 Pa, 30 min (Shinko Seiki compact etcher) | parts by mass; MPa; Shore A (type A durometer, JIS K6253-3) | Press 160C x 10 min, post-cure 200C x 4 h. Bleed-out rating A.
EP4249550A1 | patent | Mitsubishi Cable Industries, Ltd. | Fluorine rubber composition and rubber molded article formed using same | https://patents.google.com/patent/EP4249550A1/en | Example 13 | FKM | DAI-EL G912 (VDF/HFP/TFE) | peroxide | 100 | 0 | 0 | 0 | 0 | 0 | 0 | 0 | 10 | 4 | 1.5 | 0 | 0 | 0 | 1 | vinyl-PFPE SIFEL X-71-359 1; PEEK powder VESTAKEEP 2000UFP10 10; TAIC 4; Perhexa 25B 1.5 (PFPE liquids counted as processing aid) | 64 | 9.6 | 240 | 4.2 | 38 | 200C x 72h, half-cut AS-214 O-ring (JIS K6262:2013) | 0.63 | O2+CF4 (50:1), RF 1500 W, 100 Pa, 30 min (Shinko Seiki compact etcher) | parts by mass; MPa; Shore A (type A durometer, JIS K6253-3) | Press 160C x 10 min, post-cure 200C x 4 h. Bleed-out rating A.
EP4249550A1 | patent | Mitsubishi Cable Industries, Ltd. | Fluorine rubber composition and rubber molded article formed using same | https://patents.google.com/patent/EP4249550A1/en | Comparative Example 1 | FKM | DAI-EL G912 (VDF/HFP/TFE) | peroxide | 100 | 0 | 0 | 0 | 0 | 0 | 0 | 0 | 0 | 4 | 1.5 | 0 | 0 | 0 | 0 | TAIC 4; Perhexa 25B 1.5 (PFPE liquids counted as processing aid) | 57 | 14.7 | 340 | 1.4 | 30 | 200C x 72h, half-cut AS-214 O-ring (JIS K6262:2013) | 1 | O2+CF4 (50:1), RF 1500 W, 100 Pa, 30 min (Shinko Seiki compact etcher) | parts by mass; MPa; Shore A (type A durometer, JIS K6253-3) | Press 160C x 10 min, post-cure 200C x 4 h. Bleed-out rating -.
EP4249550A1 | patent | Mitsubishi Cable Industries, Ltd. | Fluorine rubber composition and rubber molded article formed using same | https://patents.google.com/patent/EP4249550A1/en | Comparative Example 2 | FKM | DAI-EL G912 (VDF/HFP/TFE) | peroxide | 100 | 0 | 0 | 0 | 0 | 0 | 0 | 0 | 0 | 4 | 1.5 | 0 | 0 | 0 | 1 | vinyl-PFPE SIFEL X-71-359 1; TAIC 4; Perhexa 25B 1.5 (PFPE liquids counted as processing aid) | 57 | 13.3 | 330 | 1.3 | 33 | 200C x 72h, half-cut AS-214 O-ring (JIS K6262:2013) | 0.17 | O2+CF4 (50:1), RF 1500 W, 100 Pa, 30 min (Shinko Seiki compact etcher) | parts by mass; MPa; Shore A (type A durometer, JIS K6253-3) | Press 160C x 10 min, post-cure 200C x 4 h. Bleed-out rating B.
EP4249550A1 | patent | Mitsubishi Cable Industries, Ltd. | Fluorine rubber composition and rubber molded article formed using same | https://patents.google.com/patent/EP4249550A1/en | Comparative Example 3 | FKM | DAI-EL G912 (VDF/HFP/TFE) | peroxide | 100 | 0 | 10 | 0 | 0 | 0 | 0 | 0 | 0 | 4 | 1.5 | 0 | 0 | 0 | 1 | PFPE oil Fomblin Y 1; silica AEROSIL R972 10; TAIC 4; Perhexa 25B 1.5 (PFPE liquids counted as processing aid) | 71 | 18.1 | 170 | 5.8 | 31 | 200C x 72h, half-cut AS-214 O-ring (JIS K6262:2013) | 0.11 | O2+CF4 (50:1), RF 1500 W, 100 Pa, 30 min (Shinko Seiki compact etcher) | parts by mass; MPa; Shore A (type A durometer, JIS K6253-3) | Press 160C x 10 min, post-cure 200C x 4 h. Bleed-out rating B.
EP4249550A1 | patent | Mitsubishi Cable Industries, Ltd. | Fluorine rubber composition and rubber molded article formed using same | https://patents.google.com/patent/EP4249550A1/en | Comparative Example 4 | FKM | DAI-EL G912 (VDF/HFP/TFE) | peroxide | 100 | 0 | 0 | 0 | 0 | 0 | 0 | 0 | 10 | 4 | 1.5 | 0 | 0 | 0 | 1 | vinyl-PFPE SIFEL X-71-359 1; phenolic resin powder BellPearl R800 10; TAIC 4; Perhexa 25B 1.5 (PFPE liquids counted as processing aid) | 62 | 11.3 | 170 | 3.1 | 38 | 200C x 72h, half-cut AS-214 O-ring (JIS K6262:2013) | 0.73 | O2+CF4 (50:1), RF 1500 W, 100 Pa, 30 min (Shinko Seiki compact etcher) | parts by mass; MPa; Shore A (type A durometer, JIS K6253-3) | Press 160C x 10 min, post-cure 200C x 4 h. Bleed-out rating A.
EP4249550A1 | patent | Mitsubishi Cable Industries, Ltd. | Fluorine rubber composition and rubber molded article formed using same | https://patents.google.com/patent/EP4249550A1/en | Comparative Example 5 | FKM | DAI-EL G912 (VDF/HFP/TFE) | peroxide | 100 | 0 | 0 | 0 | 0 | 0 | 10 | 0 | 0 | 4 | 1.5 | 0 | 0 | 0 | 1 | vinyl-PFPE SIFEL X-71-359 1; PTFE powder LUBRON L-5 10; TAIC 4; Perhexa 25B 1.5 (PFPE liquids counted as processing aid) | 59 | 13.9 | 320 | 1.8 | 29 | 200C x 72h, half-cut AS-214 O-ring (JIS K6262:2013) | 0.29 | O2+CF4 (50:1), RF 1500 W, 100 Pa, 30 min (Shinko Seiki compact etcher) | parts by mass; MPa; Shore A (type A durometer, JIS K6253-3) | Press 160C x 10 min, post-cure 200C x 4 h. Bleed-out rating B.
EP4249550A1 | patent | Mitsubishi Cable Industries, Ltd. | Fluorine rubber composition and rubber molded article formed using same | https://patents.google.com/patent/EP4249550A1/en | Comparative Example 6 | FKM | DAI-EL G912 (VDF/HFP/TFE) | peroxide | 100 | 10 | 0 | 0 | 0 | 0 | 0 | 0 | 0 | 4 | 1.5 | 0 | 0 | 0 | 1 | vinyl-PFPE SIFEL X-71-359 1; MT carbon black Thermax N990 10; TAIC 4; Perhexa 25B 1.5 (PFPE liquids counted as processing aid) | 63 | 18.9 | 190 | 4.3 | 29 | 200C x 72h, half-cut AS-214 O-ring (JIS K6262:2013) | 0.96 | O2+CF4 (50:1), RF 1500 W, 100 Pa, 30 min (Shinko Seiki compact etcher) | parts by mass; MPa; Shore A (type A durometer, JIS K6253-3) | Press 160C x 10 min, post-cure 200C x 4 h. Bleed-out rating A.
EP4249550A1 | patent | Mitsubishi Cable Industries, Ltd. | Fluorine rubber composition and rubber molded article formed using same | https://patents.google.com/patent/EP4249550A1/en | Comparative Example 7 | FKM | DAI-EL G912 (VDF/HFP/TFE) | peroxide | 100 | 0 | 0.2 | 0 | 0 | 0 | 0 | 0 | 0 | 4 | 1.5 | 0 | 0 | 0 | 2 | vinyl-PFPE SIFEL X-71-359 1; PFPE oil Fomblin Y 1; silica AEROSIL R972 0.2; TAIC 4; Perhexa 25B 1.5 (PFPE liquids counted as processing aid) | 57 | 13.8 | 350 | 1.4 | 33 | 200C x 72h, half-cut AS-214 O-ring (JIS K6262:2013) | 0.19 | O2+CF4 (50:1), RF 1500 W, 100 Pa, 30 min (Shinko Seiki compact etcher) | parts by mass; MPa; Shore A (type A durometer, JIS K6253-3) | Press 160C x 10 min, post-cure 200C x 4 h. Bleed-out rating B.
EP4249550A1 | patent | Mitsubishi Cable Industries, Ltd. | Fluorine rubber composition and rubber molded article formed using same | https://patents.google.com/patent/EP4249550A1/en | Example 9 | FKM | DAI-EL G912 (VDF/HFP/TFE) | peroxide | 100 | 0 | 0.11 | 0 | 0 | 0 | 0 | 0 | 0 | 4 | 1.5 | 0 | 0 | 0 | 0.89 | SIFEL X-71-369-N 1 part = vinyl-PFPE compound 2 0.89 + silica 0.11; TAIC 4; Perhexa 25B 1.5 (PFPE counted as processing aid) | 57 | 14 | 340 | 1.4 | 31 | 200C x 72h, half-cut AS-214 O-ring (JIS K6262:2013) | 0.67 | O2+CF4 (50:1), RF 1500 W, 100 Pa, 30 min (Shinko Seiki compact etcher) | parts by mass; MPa; Shore A (type A durometer, JIS K6253-3) | Press 160C x 10 min, post-cure 200C x 4 h. Bleed-out rating A.
US7666948B2 | patent | Nichias Corporation | Elastomer composition and molded body | https://patents.google.com/patent/US7666948B2/en | Example 1 | OTHER | FFKM/FKM blend: DAI-EL Perfluoro GA-05 (Daikin) 50 + VITON TR-8605 (DuPont) as printed 50 | peroxide | 100 | 0 | 0 | 0 | 0 | 0 | 0 | 0 | 0 | 1 | 1 | 0 | 0 | 0 | 0 | no filler; Perhexa 25B 1.0; TAIC 1.0 |  | 9.04 | 360 | 1.05 |  |  | 0.75 | O2+CF4 surface-wave plasma (Shinko Seiki), 133 Pa, 3 kW, 2 h; 2 mm sheet, 13 mm dia | parts by weight; MPa | Press 160C x 10 min, post-cure 180C x 4 h. Hardness/CS not reported. Tensile at 100C 1.23 MPa, elongation at 100C 132%. Avg aggregate size 0.8 um.
US7666948B2 | patent | Nichias Corporation | Elastomer composition and molded body | https://patents.google.com/patent/US7666948B2/en | Example 2 | OTHER | FFKM/FKM blend: DAI-EL Perfluoro GA-05 (Daikin) 25 + VITON TR-8605 (DuPont) as printed 75 | peroxide | 100 | 0 | 0 | 0 | 0 | 0 | 0 | 0 | 0 | 1 | 1 | 0 | 0 | 0 | 0 | no filler; Perhexa 25B 1.0; TAIC 1.0 |  | 6.48 | 340 | 1.05 |  |  | 1.89 | O2+CF4 surface-wave plasma (Shinko Seiki), 133 Pa, 3 kW, 2 h; 2 mm sheet, 13 mm dia | parts by weight; MPa | Press 160C x 10 min, post-cure 180C x 4 h. Hardness/CS not reported. Tensile at 100C 1.4 MPa, elongation at 100C 140%. Avg aggregate size 1.3 um.
US7666948B2 | patent | Nichias Corporation | Elastomer composition and molded body | https://patents.google.com/patent/US7666948B2/en | Example 3 | OTHER | FFKM/FKM blend: DAI-EL Perfluoro GA-05 (Daikin) 5 + VITON TR-8605 (DuPont) as printed 95 | peroxide | 100 | 0 | 0 | 0 | 0 | 0 | 0 | 0 | 0 | 1 | 1 | 0 | 0 | 0 | 0 | no filler; Perhexa 25B 1.0; TAIC 1.0 |  | 10.3 | 380 | 1.13 |  |  | 3.92 | O2+CF4 surface-wave plasma (Shinko Seiki), 133 Pa, 3 kW, 2 h; 2 mm sheet, 13 mm dia | parts by weight; MPa | Press 160C x 10 min, post-cure 180C x 4 h. Hardness/CS not reported. Tensile at 100C 1.21 MPa, elongation at 100C 111%. Avg aggregate size 0.5 um.
US7666948B2 | patent | Nichias Corporation | Elastomer composition and molded body | https://patents.google.com/patent/US7666948B2/en | Comparative Example 1 | FFKM | DAI-EL Perfluoro GA-05 (Daikin) | peroxide | 100 | 0 | 0 | 0 | 0 | 0 | 0 | 0 | 0 | 1 | 1 | 0 | 0 | 0 | 0 | no filler; Perhexa 25B 1.0; TAIC 1.0 |  | 4.36 | 270 | 1.01 |  |  | 0.05 | O2+CF4 surface-wave plasma (Shinko Seiki), 133 Pa, 3 kW, 2 h; 2 mm sheet, 13 mm dia | parts by weight; MPa | Press 160C x 10 min, post-cure 180C x 4 h. Hardness/CS not reported. Tensile at 100C 0.93 MPa, elongation at 100C 110%.
US7666948B2 | patent | Nichias Corporation | Elastomer composition and molded body | https://patents.google.com/patent/US7666948B2/en | Comparative Example 2 | OTHER | FFKM/FKM blend: DAI-EL Perfluoro GA-05 (Daikin) 0.1 + VITON TR-8605 (DuPont) as printed 99.9 | peroxide | 100 | 0 | 0 | 0 | 0 | 0 | 0 | 0 | 0 | 1 | 1 | 0 | 0 | 0 | 0 | no filler; Perhexa 25B 1.0; TAIC 1.0 |  | 5.03 | 330 | 1.08 |  |  | 10.1 | O2+CF4 surface-wave plasma (Shinko Seiki), 133 Pa, 3 kW, 2 h; 2 mm sheet, 13 mm dia | parts by weight; MPa | Press 160C x 10 min, post-cure 180C x 4 h. Hardness/CS not reported.
US7666948B2 | patent | Nichias Corporation | Elastomer composition and molded body | https://patents.google.com/patent/US7666948B2/en | Comparative Example 3 | OTHER | FFKM/FKM blend: DAI-EL Perfluoro GA-05 (Daikin) 25 + VITON TR-8605 (DuPont) as printed 75 | peroxide | 100 | 0 | 0 | 0 | 0 | 0 | 0 | 0 | 0 | 1 | 1 | 0 | 0 | 0 | 0 | no filler; Perhexa 25B 1.0; TAIC 1.0 |  | 4.23 | 260 | 1 |  |  | 4.2 | O2+CF4 surface-wave plasma (Shinko Seiki), 133 Pa, 3 kW, 2 h; 2 mm sheet, 13 mm dia | parts by weight; MPa | Press 160C x 10 min, post-cure 180C x 4 h. Hardness/CS not reported. Tensile at 100C 0.92 MPa, elongation at 100C 105%. Avg aggregate size 20.5 um. Same ratio as Example 2 but longer/shorter mixing gave coarse aggregates.
US7666948B2 | patent | Nichias Corporation | Elastomer composition and molded body | https://patents.google.com/patent/US7666948B2/en | Comparative Example 4 | FKM | VITON TR-8605 (DuPont) as printed | peroxide | 100 | 0 | 0 | 0 | 0 | 0 | 0 | 0 | 0 | 1 | 1 | 0 | 0 | 0 | 0 | no filler; Perhexa 25B 1.0; TAIC 1.0 |  | 4.86 | 330 | 1.08 |  |  | 11.5 | O2+CF4 surface-wave plasma (Shinko Seiki), 133 Pa, 3 kW, 2 h; 2 mm sheet, 13 mm dia | parts by weight; MPa | Press 160C x 10 min, post-cure 180C x 4 h. Hardness/CS not reported. Tensile at 100C 1.19 MPa, elongation at 100C 108%.
US7666948B2 | patent | Nichias Corporation | Elastomer composition and molded body | https://patents.google.com/patent/US7666948B2/en | Example 4 | OTHER | FFKM/silicone blend: DAI-EL Perfluoro GA-05 (Daikin) 50 + KE-941-U (Shin-Etsu VMQ) 50 | peroxide | 100 | 0 | 0 | 0 | 0 | 0 | 0 | 0 | 0 | 0.5 | 1.5 | 0 | 0 | 0 | 0 | no filler; Perhexa 25B 0.5 + Shin-Etsu C8 1.0 (peroxide total 1.5); TAIC 0.5 |  | 7.24 | 390 | 0.96 |  |  | 0.64 | O2+CF4 surface-wave plasma (Shinko Seiki), 133 Pa, 3 kW, 2 h; 2 mm sheet, 13 mm dia | parts by weight; MPa | Press 160C x 10 min, post-cure 180C x 4 h. Tensile at 100C 2.41 MPa, elongation at 100C 210%. Avg aggregate 1.8 um.
US7666948B2 | patent | Nichias Corporation | Elastomer composition and molded body | https://patents.google.com/patent/US7666948B2/en | Example 5 | OTHER | FFKM/EPDM blend: DAI-EL Perfluoro GA-05 (Daikin) 75 + EP51 (JSR EPDM) 25 | peroxide | 100 | 0 | 0 | 0 | 0 | 0 | 0 | 0 | 0 | 0.75 | 1 | 0 | 0 | 0 | 0 | no filler; Perhexa 25B 0.75 + Percumyl D 0.25 (peroxide total 1.0); TAIC 0.75 |  | 7.38 | 390 | 1.11 |  |  | 2.5 | O2+CF4 surface-wave plasma (Shinko Seiki), 133 Pa, 3 kW, 2 h; 2 mm sheet, 13 mm dia | parts by weight; MPa | Press 160C x 10 min, post-cure 180C x 4 h. Tensile at 100C 1.64 MPa, elongation at 100C 200%. Avg aggregate 1.1 um.
KR100894110B1 | patent | M&E Co., Ltd. (주식회사 엠앤이) | Perfluoro rubbers for semiconductor sealing with improved elongation | https://patents.google.com/patent/KR100894110B1/en | Comparative Example 1 | FFKM | perfluororubber raw material (unspecified) | peroxide | 100 | 0 | 0 | 0 | 10 | 10 | 0 | 0 | 0 | 3 | 1 | 0 | 0 | 5 | 0 | TiO2; BaSO4; ZnO 5 (in acid_acceptor); TAIC 3; unspecified peroxide compound 1 |  |  | 186 | [5 empty] | phr; elongation % | White (non-black) FFKM/FKM seal compounds for semiconductor equipment. Only elongation at break reported (avg of 3 specimens, read from text; curves in Figs 1-3); BaSO4 varied to match hardness between compounds but hardness values not given. Peroxide/TAIC types not specified.
KR100894110B1 | patent | M&E Co., Ltd. (주식회사 엠앤이) | Perfluoro rubbers for semiconductor sealing with improved elongation | https://patents.google.com/patent/KR100894110B1/en | Comparative Example 2 | FKM | ternary (terpolymer) fluororubber raw material (unspecified) | peroxide | 100 | 0 | 0 | 0 | 20 | 10 | 0 | 0 | 0 | 3 | 1 | 0 | 0 | 5 | 0 | TiO2; BaSO4; ZnO 5 (in acid_acceptor); TAIC 3; unspecified peroxide compound 1 |  |  | 367 | [5 empty] | phr; elongation % | White (non-black) FFKM/FKM seal compounds for semiconductor equipment. Only elongation at break reported (avg of 3 specimens, read from text; curves in Figs 1-3); BaSO4 varied to match hardness between compounds but hardness values not given. Peroxide/TAIC types not specified.
KR100894110B1 | patent | M&E Co., Ltd. (주식회사 엠앤이) | Perfluoro rubbers for semiconductor sealing with improved elongation | https://patents.google.com/patent/KR100894110B1/en | Example 1 | OTHER | FFKM 70 / ternary FKM 30 blend (unspecified grades) | peroxide | 100 | 0 | 0 | 0 | 15 | 10 | 0 | 0 | 0 | 3 | 1 | 0 | 0 | 5 | 0 | TiO2; BaSO4; ZnO 5 (in acid_acceptor); TAIC 3; unspecified peroxide compound 1 |  |  | 290 | [5 empty] | phr; elongation % | White (non-black) FFKM/FKM seal compounds for semiconductor equipment. Only elongation at break reported (avg of 3 specimens, read from text; curves in Figs 1-3); BaSO4 varied to match hardness between compounds but hardness values not given. Peroxide/TAIC types not specified.
KR102400335B1 | patent | M&E Co., Ltd. (주식회사 엠앤이) | Sealing material for semiconductor manufacturing apparatus with improved plasma resistance in oxygen-atmosphere and fluorine-atmosphere plasma processes | https://patents.google.com/patent/KR102400335B1/en | Comparative Example | FFKM | TFE/perfluoroalkyl vinyl ether FFKM (commercial, unspecified) |  | 100 | 0 | 20 | 0 | 0 | 0 | 0 | 0 | 0 |  |  |  | 5 | 0 | 0 | other_curative = crosslink agent 3 + catalyst 2 phr (types not specified) | 75 |  | 250 |  | 29 | 204C x 70h, 25% compression, AS214 O-ring | 4.02 | O2 plasma, 300 mm parallel-plate, 150 sccm, RF 1100, 400 mTorr, 30 min | composition in wt% of total (converted to phr on FFKM; patent itself states crosslinker 3 phr + catalyst 2 phr); tensile/M100 units not stated | wt%: FFKM 80, silica 16, Y-compound 0, crosslinker 2.4, catalyst 1.6. Tensile strength 120 and 100% modulus 50 reported WITHOUT units (likely kgf/cm2) -> left empty. Other CS (25%, 70h): 75C 35, 250C 33, 300C 37, 325C 59. NF3 plasma weight loss 5.12% (same conditions). Plasma values reported as weight reduction rate (assumed %).
KR102400335B1 | patent | M&E Co., Ltd. (주식회사 엠앤이) | Sealing material for semiconductor manufacturing apparatus with improved plasma resistance in oxygen-atmosphere and fluorine-atmosphere plasma processes | https://patents.google.com/patent/KR102400335B1/en | Example 1 | FFKM | TFE/perfluoroalkyl vinyl ether FFKM (commercial, unspecified) |  | 100 | 0 | 0 | 0 | 0 | 0 | 0 | 5.06 | 0 |  |  |  | 5 | 0 | 0 | yttrium compound filler (Y2O3/YOF/YF3/YAG, specific one not stated) in other_inorganic; other_curative = crosslink agent 3 + catalyst 2 phr (types not specified) | 60 |  | 227 |  | 13 | 204C x 70h, 25% compression, AS214 O-ring | 2.66 | O2 plasma, 300 mm parallel-plate, 150 sccm, RF 1100, 400 mTorr, 30 min | composition in wt% of total (converted to phr on FFKM; patent itself states crosslinker 3 phr + catalyst 2 phr); tensile/M100 units not stated | wt%: FFKM 90.9, silica 0, Y-compound 4.6, crosslinker 2.7, catalyst 1.8. Tensile strength 62 and 100% modulus 18 reported WITHOUT units (likely kgf/cm2) -> left empty. Other CS (25%, 70h): 75C 23, 250C 13, 300C 16, 325C 37. NF3 plasma weight loss 5.97% (same conditions). Plasma values reported as weight reduction rate (assumed %).
KR102400335B1 | patent | M&E Co., Ltd. (주식회사 엠앤이) | Sealing material for semiconductor manufacturing apparatus with improved plasma resistance in oxygen-atmosphere and fluorine-atmosphere plasma processes | https://patents.google.com/patent/KR102400335B1/en | Example 2 | FFKM | TFE/perfluoroalkyl vinyl ether FFKM (commercial, unspecified) |  | 100 | 0 | 0 | 0 | 0 | 0 | 0 | 15.01 | 0 |  |  |  | 5 | 0 | 0 | yttrium compound filler (Y2O3/YOF/YF3/YAG, specific one not stated) in other_inorganic; other_curative = crosslink agent 3 + catalyst 2 phr (types not specified) | 62 |  | 220 |  | 13 | 204C x 70h, 25% compression, AS214 O-ring | 2.33 | O2 plasma, 300 mm parallel-plate, 150 sccm, RF 1100, 400 mTorr, 30 min | composition in wt% of total (converted to phr on FFKM; patent itself states crosslinker 3 phr + catalyst 2 phr); tensile/M100 units not stated | wt%: FFKM 83.3, silica 0, Y-compound 12.5, crosslinker 2.5, catalyst 1.8. Tensile strength 70 and 100% modulus 19 reported WITHOUT units (likely kgf/cm2) -> left empty. Other CS (25%, 70h): 75C 23, 250C 15, 300C 18, 325C 37. NF3 plasma weight loss 4.68% (same conditions). Plasma values reported as weight reduction rate (assumed %).
KR102400335B1 | patent | M&E Co., Ltd. (주식회사 엠앤이) | Sealing material for semiconductor manufacturing apparatus with improved plasma resistance in oxygen-atmosphere and fluorine-atmosphere plasma processes | https://patents.google.com/patent/KR102400335B1/en | Example 3 | FFKM | TFE/perfluoroalkyl vinyl ether FFKM (commercial, unspecified) |  | 100 | 0 | 0 | 0 | 0 | 0 | 0 | 29.96 | 0 |  |  |  | 5 | 0 | 0 | yttrium compound filler (Y2O3/YOF/YF3/YAG, specific one not stated) in other_inorganic; other_curative = crosslink agent 3 + catalyst 2 phr (types not specified) | 68 |  | 210 |  | 18 | 204C x 70h, 25% compression, AS214 O-ring | 1.81 | O2 plasma, 300 mm parallel-plate, 150 sccm, RF 1100, 400 mTorr, 30 min | composition in wt% of total (converted to phr on FFKM; patent itself states crosslinker 3 phr + catalyst 2 phr); tensile/M100 units not stated | wt%: FFKM 74.1, silica 0, Y-compound 22.2, crosslinker 2.2, catalyst 1.5. Tensile strength 75 and 100% modulus 34 reported WITHOUT units (likely kgf/cm2) -> left empty. Other CS (25%, 70h): 75C 16, 250C 22, 300C 22, 325C 39. NF3 plasma weight loss 2.63% (same conditions). Plasma values reported as weight reduction rate (assumed %).
KR102400335B1 | patent | M&E Co., Ltd. (주식회사 엠앤이) | Sealing material for semiconductor manufacturing apparatus with improved plasma resistance in oxygen-atmosphere and fluorine-atmosphere plasma processes | https://patents.google.com/patent/KR102400335B1/en | Example 4 | FFKM | TFE/perfluoroalkyl vinyl ether FFKM (commercial, unspecified) |  | 100 | 0 | 0 | 0 | 0 | 0 | 0 | 50.08 | 0 |  |  |  | 5 | 0 | 0 | yttrium compound filler (Y2O3/YOF/YF3/YAG, specific one not stated) in other_inorganic; other_curative = crosslink agent 3 + catalyst 2 phr (types not specified) | 75 |  | 209 |  | 24 | 204C x 70h, 25% compression, AS214 O-ring | 1.99 | O2 plasma, 300 mm parallel-plate, 150 sccm, RF 1100, 400 mTorr, 30 min | composition in wt% of total (converted to phr on FFKM; patent itself states crosslinker 3 phr + catalyst 2 phr); tensile/M100 units not stated | wt%: FFKM 64.5, silica 0, Y-compound 32.3, crosslinker 1.9, catalyst 1.3. Tensile strength 118 and 100% modulus 57 reported WITHOUT units (likely kgf/cm2) -> left empty. Other CS (25%, 70h): 75C 22, 250C 26, 300C 27, 325C 45. NF3 plasma weight loss 1.81% (same conditions). Plasma values reported as weight reduction rate (assumed %).
KR102400335B1 | patent | M&E Co., Ltd. (주식회사 엠앤이) | Sealing material for semiconductor manufacturing apparatus with improved plasma resistance in oxygen-atmosphere and fluorine-atmosphere plasma processes | https://patents.google.com/patent/KR102400335B1/en | Example 5 | FFKM | TFE/perfluoroalkyl vinyl ether FFKM (commercial, unspecified) |  | 100 | 0 | 0 | 0 | 0 | 0 | 0 | 69.93 | 0 |  |  |  | 5 | 0 | 0 | yttrium compound filler (Y2O3/YOF/YF3/YAG, specific one not stated) in other_inorganic; other_curative = crosslink agent 3 + catalyst 2 phr (types not specified) | 73 |  | 201 |  | 41 | 204C x 70h, 25% compression, AS214 O-ring | 1.57 | O2 plasma, 300 mm parallel-plate, 150 sccm, RF 1100, 400 mTorr, 30 min | composition in wt% of total (converted to phr on FFKM; patent itself states crosslinker 3 phr + catalyst 2 phr); tensile/M100 units not stated | wt%: FFKM 57.2, silica 0, Y-compound 40, crosslinker 1.7, catalyst 1.1. Tensile strength 113 and 100% modulus 59 reported WITHOUT units (likely kgf/cm2) -> left empty. Other CS (25%, 70h): 75C 38, 250C 43, 300C 30, 325C 57. NF3 plasma weight loss 1.52% (same conditions). Plasma values reported as weight reduction rate (assumed %).
KR102323568B1 | patent | Chung-Ang University Industry-Academic Cooperation Foundation (중앙대학교 산학협력단) | Perfluoro elastomer composite with improved heat resistance, and method of fabricating the same | https://patents.google.com/patent/KR102323568B1/en | Example 1 | FFKM | TFE/PMVE/cure-site-monomer terpolymer FFKM (unspecified grade) | peroxide | 100 | 20 | 0 | 0 | 0 | 0 | 0 | 5 | 0 |  |  | 0 | 0 | 0 | 0 | perfluoroalkyl-silane (nonafluorohexyl triethoxysilane) surface-modified ZrO2 5; table lists a single "crosslinking agent" 1 part | 71 |  | 185 | 6.3 | 48 | 300C x 72h, 25% deflection (ASTM D395 B) |  |  | weight (g) per 100 g FFKM (= phr); MPa; % | Table gives only one curative line "crosslinking agent 1"; text says TAIC co-agent and t-butylperoxy isopropyl carbonate peroxide were used, so the split between coagent/peroxide is unknown (left empty). Press 180C x 10 min, post-cure 250C x 24h. Tensile strength not reported.
KR102323568B1 | patent | Chung-Ang University Industry-Academic Cooperation Foundation (중앙대학교 산학협력단) | Perfluoro elastomer composite with improved heat resistance, and method of fabricating the same | https://patents.google.com/patent/KR102323568B1/en | Example 2 | FFKM | TFE/PMVE/cure-site-monomer terpolymer FFKM (unspecified grade) | peroxide | 100 | 20 | 0 | 0 | 0 | 0 | 0 | 10 | 0 |  |  | 0 | 0 | 0 | 0 | perfluoroalkyl-silane (nonafluorohexyl triethoxysilane) surface-modified ZrO2 10; table lists a single "crosslinking agent" 1 part | 75 |  | 173 | 7.2 | 43 | 300C x 72h, 25% deflection (ASTM D395 B) |  |  | weight (g) per 100 g FFKM (= phr); MPa; % | Table gives only one curative line "crosslinking agent 1"; text says TAIC co-agent and t-butylperoxy isopropyl carbonate peroxide were used, so the split between coagent/peroxide is unknown (left empty). Press 180C x 10 min, post-cure 250C x 24h. Tensile strength not reported.
KR102323568B1 | patent | Chung-Ang University Industry-Academic Cooperation Foundation (중앙대학교 산학협력단) | Perfluoro elastomer composite with improved heat resistance, and method of fabricating the same | https://patents.google.com/patent/KR102323568B1/en | Example 3 | FFKM | TFE/PMVE/cure-site-monomer terpolymer FFKM (unspecified grade) | peroxide | 100 | 20 | 0 | 0 | 0 | 0 | 0 | 15 | 0 |  |  | 0 | 0 | 0 | 0 | perfluoroalkyl-silane (nonafluorohexyl triethoxysilane) surface-modified ZrO2 15; table lists a single "crosslinking agent" 1 part | 82 |  | 154 | 8.3 | 40 | 300C x 72h, 25% deflection (ASTM D395 B) |  |  | weight (g) per 100 g FFKM (= phr); MPa; % | Table gives only one curative line "crosslinking agent 1"; text says TAIC co-agent and t-butylperoxy isopropyl carbonate peroxide were used, so the split between coagent/peroxide is unknown (left empty). Press 180C x 10 min, post-cure 250C x 24h. Tensile strength not reported.
KR102323568B1 | patent | Chung-Ang University Industry-Academic Cooperation Foundation (중앙대학교 산학협력단) | Perfluoro elastomer composite with improved heat resistance, and method of fabricating the same | https://patents.google.com/patent/KR102323568B1/en | Comparative Example 1 | FFKM | TFE/PMVE/cure-site-monomer terpolymer FFKM (unspecified grade) | peroxide | 100 | 20 | 0 | 0 | 0 | 0 | 0 | 15 | 0 |  |  | 0 | 0 | 0 | 0 | unmodified zirconia (ZrO2) 15; table lists a single "crosslinking agent" 1 part | 81 |  | 142 | 8.2 | 55 | 300C x 72h, 25% deflection (ASTM D395 B) |  |  | weight (g) per 100 g FFKM (= phr); MPa; % | Table gives only one curative line "crosslinking agent 1"; text says TAIC co-agent and t-butylperoxy isopropyl carbonate peroxide were used, so the split between coagent/peroxide is unknown (left empty). Press 180C x 10 min, post-cure 250C x 24h. Tensile strength not reported.
KR102713660B1 | patent | Hansung Tech Co., Ltd. (한성테크 주식회사) | Method for manufacturing perfluororubber and fluororubber composite with improved chemical resistance | https://patents.google.com/patent/KR102713660B1/en | Example 1 | OTHER | FFKM 60 g / FKM 40 g blend (grades not specified) |  | 100 | 0 | 0 | 0 | 0 | 0 | 70 | 30 | 0 | [6 empty] | PTFE (fluororesin); fullerene (C60) 30.0 (carbon nanomaterial, in other_inorganic) | 77 |  | 172 | 7.9 | 45 | 300C x 72h, 25% deflection (ASTM D395 B) |  |  | grams (rubber total 100 g); converted to phr on FFKM+FKM total; MPa; % | Composition table lists only FFKM, FKM, PTFE and fullerene/CNT/graphene; curatives not given (left empty). Process per text: filler (PTFE+fullerene) deposited on compounded rubber mixture (RF plasma, Ar/HMDSO), press 180C x 10 min, post-cure 250C x 24h; ASTM D412. Identical table also published in KR20240098438A and KR20250051188A (same applicant) - not duplicated. Tensile strength not reported.
KR102713660B1 | patent | Hansung Tech Co., Ltd. (한성테크 주식회사) | Method for manufacturing perfluororubber and fluororubber composite with improved chemical resistance | https://patents.google.com/patent/KR102713660B1/en | Example 2 | OTHER | FFKM 70 g / FKM 30 g blend (grades not specified) |  | 100 | 0 | 0 | 0 | 0 | 0 | 80 | 40 | 0 | [6 empty] | PTFE (fluororesin); fullerene (C60) 40.0 (carbon nanomaterial, in other_inorganic) | 83 |  | 160 | 8 | 42 | 300C x 72h, 25% deflection (ASTM D395 B) |  |  | grams (rubber total 100 g); converted to phr on FFKM+FKM total; MPa; % | Composition table lists only FFKM, FKM, PTFE and fullerene/CNT/graphene; curatives not given (left empty). Process per text: filler (PTFE+fullerene) deposited on compounded rubber mixture (RF plasma, Ar/HMDSO), press 180C x 10 min, post-cure 250C x 24h; ASTM D412. Identical table also published in KR20240098438A and KR20250051188A (same applicant) - not duplicated. Tensile strength not reported.
KR102713660B1 | patent | Hansung Tech Co., Ltd. (한성테크 주식회사) | Method for manufacturing perfluororubber and fluororubber composite with improved chemical resistance | https://patents.google.com/patent/KR102713660B1/en | Comparative Example 1 | OTHER | FFKM 30 g / FKM 60 g blend (grades not specified) |  | 100 | 0 | 0 | 0 | 0 | 0 | 77.78 | 33.33 | 0 | [6 empty] | PTFE (fluororesin); fullerene (C60) 33.33 (carbon nanomaterial, in other_inorganic) | 78 |  | 130 | 8.3 | 60 | 300C x 72h, 25% deflection (ASTM D395 B) |  |  | grams (rubber total 90 g); converted to phr on FFKM+FKM total; MPa; % | Composition table lists only FFKM, FKM, PTFE and fullerene/CNT/graphene; curatives not given (left empty). Process per text: filler (PTFE+fullerene) deposited on compounded rubber mixture (RF plasma, Ar/HMDSO), press 180C x 10 min, post-cure 250C x 24h; ASTM D412. Identical table also published in KR20240098438A and KR20250051188A (same applicant) - not duplicated. FFKM+FKM total = 90 g, so phr scaled by 100/90. Tensile strength not reported.
KR102713660B1 | patent | Hansung Tech Co., Ltd. (한성테크 주식회사) | Method for manufacturing perfluororubber and fluororubber composite with improved chemical resistance | https://patents.google.com/patent/KR102713660B1/en | Comparative Example 2 | OTHER | FFKM 60 g / FKM 40 g blend (grades not specified) |  | 100 | 0 | 0 | 0 | 0 | 0 | 30 | 70 | 0 | [6 empty] | PTFE (fluororesin); fullerene (C60) 70.0 (carbon nanomaterial, in other_inorganic) | 50 |  | 132 | 8.2 | 69 | 300C x 72h, 25% deflection (ASTM D395 B) |  |  | grams (rubber total 100 g); converted to phr on FFKM+FKM total; MPa; % | Composition table lists only FFKM, FKM, PTFE and fullerene/CNT/graphene; curatives not given (left empty). Process per text: filler (PTFE+fullerene) deposited on compounded rubber mixture (RF plasma, Ar/HMDSO), press 180C x 10 min, post-cure 250C x 24h; ASTM D412. Identical table also published in KR20240098438A and KR20250051188A (same applicant) - not duplicated. Tensile strength not reported.
KR102713660B1 | patent | Hansung Tech Co., Ltd. (한성테크 주식회사) | Method for manufacturing perfluororubber and fluororubber composite with improved chemical resistance | https://patents.google.com/patent/KR102713660B1/en | Comparative Example 3 | OTHER | FFKM 60 g / FKM 40 g blend (grades not specified) |  | 100 | 0 | 0 | 0 | 0 | 0 | 7 | 3 | 0 | [6 empty] | PTFE (fluororesin); fullerene (C60) 3.0 (carbon nanomaterial, in other_inorganic) | 90 |  | 138 | 8.3 | 72 | 300C x 72h, 25% deflection (ASTM D395 B) |  |  | grams (rubber total 100 g); converted to phr on FFKM+FKM total; MPa; % | Composition table lists only FFKM, FKM, PTFE and fullerene/CNT/graphene; curatives not given (left empty). Process per text: filler (PTFE+fullerene) deposited on compounded rubber mixture (RF plasma, Ar/HMDSO), press 180C x 10 min, post-cure 250C x 24h; ASTM D412. Identical table also published in KR20240098438A and KR20250051188A (same applicant) - not duplicated. Tensile strength not reported.
KR102713660B1 | patent | Hansung Tech Co., Ltd. (한성테크 주식회사) | Method for manufacturing perfluororubber and fluororubber composite with improved chemical resistance | https://patents.google.com/patent/KR102713660B1/en | Comparative Example 4 | OTHER | FFKM 60 g / FKM 40 g blend (grades not specified) |  | 100 | 0 | 0 | 0 | 0 | 0 | 70 | 30 | 0 | [6 empty] | PTFE (fluororesin); SWCNT 30.0 (carbon nanomaterial, in other_inorganic) | 60 |  | 140 | 8.5 | 60 | 300C x 72h, 25% deflection (ASTM D395 B) |  |  | grams (rubber total 100 g); converted to phr on FFKM+FKM total; MPa; % | Composition table lists only FFKM, FKM, PTFE and fullerene/CNT/graphene; curatives not given (left empty). Process per text: filler (PTFE+fullerene) deposited on compounded rubber mixture (RF plasma, Ar/HMDSO), press 180C x 10 min, post-cure 250C x 24h; ASTM D412. Identical table also published in KR20240098438A and KR20250051188A (same applicant) - not duplicated. Tensile strength not reported.
KR102713660B1 | patent | Hansung Tech Co., Ltd. (한성테크 주식회사) | Method for manufacturing perfluororubber and fluororubber composite with improved chemical resistance | https://patents.google.com/patent/KR102713660B1/en | Comparative Example 5 | OTHER | FFKM 60 g / FKM 40 g blend (grades not specified) |  | 100 | 0 | 0 | 0 | 0 | 0 | 70 | 30 | 0 | [6 empty] | PTFE (fluororesin); MWCNT 30.0 (carbon nanomaterial, in other_inorganic) | 66 |  | 132 | 8.3 | 57 | 300C x 72h, 25% deflection (ASTM D395 B) |  |  | grams (rubber total 100 g); converted to phr on FFKM+FKM total; MPa; % | Composition table lists only FFKM, FKM, PTFE and fullerene/CNT/graphene; curatives not given (left empty). Process per text: filler (PTFE+fullerene) deposited on compounded rubber mixture (RF plasma, Ar/HMDSO), press 180C x 10 min, post-cure 250C x 24h; ASTM D412. Identical table also published in KR20240098438A and KR20250051188A (same applicant) - not duplicated. Tensile strength not reported.
KR102713660B1 | patent | Hansung Tech Co., Ltd. (한성테크 주식회사) | Method for manufacturing perfluororubber and fluororubber composite with improved chemical resistance | https://patents.google.com/patent/KR102713660B1/en | Comparative Example 6 | OTHER | FFKM 60 g / FKM 40 g blend (grades not specified) |  | 100 | 0 | 0 | 0 | 0 | 0 | 70 | 30 | 0 | [6 empty] | PTFE (fluororesin); graphene 30.0 (carbon nanomaterial, in other_inorganic) | 59 |  | 131 | 8.2 | 59 | 300C x 72h, 25% deflection (ASTM D395 B) |  |  | grams (rubber total 100 g); converted to phr on FFKM+FKM total; MPa; % | Composition table lists only FFKM, FKM, PTFE and fullerene/CNT/graphene; curatives not given (left empty). Process per text: filler (PTFE+fullerene) deposited on compounded rubber mixture (RF plasma, Ar/HMDSO), press 180C x 10 min, post-cure 250C x 24h; ASTM D412. Identical table also published in KR20240098438A and KR20250051188A (same applicant) - not duplicated. Tensile strength not reported.
KR101467101B1 | patent | M&E Co., Ltd. (주식회사 엠앤이) | Compound for sealing (FFKM compound for semiconductor/LCD CVD equipment) | https://patents.google.com/patent/KR101467101B1/en | Table 1 compound FFKM A | FFKM | FFKM masterbatch "FFKM A" (raw gum unspecified) |  | 100 | 15 | 1.5 | 0 | 0 | 0 | 0 | 0 | 0 |  |  |  | 1.5 | 0 | 0 | silica = Aerosil R-972; carbon black N-550 | 73 | 11.65 | 270 | 4.93 | 43 | 230C x 70h, 25% deformation (ASTM D395 B) |  |  | grams; tensile/M100 in psi (converted x0.00689476); CS % | Formulations are blends of the patent's FFKM masterbatch compounds (Table 1): A = gum 100 + vulcanizing agent D 1.5 + Aerosil R-972 1.5 + N-550 15; B = gum 94 + liquid vulcanizing agent A 7.5 (contains 6 g gum) + R-972 1.5 + N-550 15; C = gum 94 + curatives E-18412 5.0/E-18600 2.5 (contain 6 g gum) + R-972 1.5 + TiO2 5.0; D = gum 100 + R-972 1.5 + N-550 3 + N-990 25. phr recomputed per 100 g total gum by arithmetic, assuming the separately added "vulcanizing agent"/"accelerator" contain no gum. Curative chemistries not identified (cure_system left empty); other_curative = masterbatch curative + added vulcanizing agent + accelerator (catalyst). ASTM D412 Die D. other CS: 230C x 168h 25% = 51; 300C x 70h 18% = 81; 300C x 168h 18% = 85. Crosslink density 0.8 mol%.
KR101467101B1 | patent | M&E Co., Ltd. (주식회사 엠앤이) | Compound for sealing (FFKM compound for semiconductor/LCD CVD equipment) | https://patents.google.com/patent/KR101467101B1/en | Table 1 compound FFKM B | FFKM | FFKM masterbatch "FFKM B" (raw gum unspecified) |  | 100 | 15 | 1.5 | 0 | 0 | 0 | 0 | 0 | 0 |  |  |  | 1.5 | 0 | 0 | silica = Aerosil R-972; carbon black N-550 | 77 | 13.17 | 155 | 8.34 | 18 | 230C x 70h, 25% deformation (ASTM D395 B) |  |  | grams; tensile/M100 in psi (converted x0.00689476); CS % | Formulations are blends of the patent's FFKM masterbatch compounds (Table 1): A = gum 100 + vulcanizing agent D 1.5 + Aerosil R-972 1.5 + N-550 15; B = gum 94 + liquid vulcanizing agent A 7.5 (contains 6 g gum) + R-972 1.5 + N-550 15; C = gum 94 + curatives E-18412 5.0/E-18600 2.5 (contain 6 g gum) + R-972 1.5 + TiO2 5.0; D = gum 100 + R-972 1.5 + N-550 3 + N-990 25. phr recomputed per 100 g total gum by arithmetic, assuming the separately added "vulcanizing agent"/"accelerator" contain no gum. Curative chemistries not identified (cure_system left empty); other_curative = masterbatch curative + added vulcanizing agent + accelerator (catalyst). ASTM D412 Die D. other CS: 230C x 168h 25% = 35; 300C x 70h 18% = 43; 300C x 168h 18% = 52. Crosslink density 1.3 mol%.
KR101467101B1 | patent | M&E Co., Ltd. (주식회사 엠앤이) | Compound for sealing (FFKM compound for semiconductor/LCD CVD equipment) | https://patents.google.com/patent/KR101467101B1/en | Table 1 compound FFKM C | FFKM | FFKM masterbatch "FFKM C" (raw gum unspecified) |  | 100 | 0 | 1.5 | 0 | 0 | 5 | 0 | 0 | 0 |  |  |  | 1.5 | 0 | 0 | silica = Aerosil R-972; carbon black N-550; TiO2 5.0 | 77 | 12.1 | 225 | 4.72 | 18 | 230C x 70h, 25% deformation (ASTM D395 B) |  |  | grams; tensile/M100 in psi (converted x0.00689476); CS % | Formulations are blends of the patent's FFKM masterbatch compounds (Table 1): A = gum 100 + vulcanizing agent D 1.5 + Aerosil R-972 1.5 + N-550 15; B = gum 94 + liquid vulcanizing agent A 7.5 (contains 6 g gum) + R-972 1.5 + N-550 15; C = gum 94 + curatives E-18412 5.0/E-18600 2.5 (contain 6 g gum) + R-972 1.5 + TiO2 5.0; D = gum 100 + R-972 1.5 + N-550 3 + N-990 25. phr recomputed per 100 g total gum by arithmetic, assuming the separately added "vulcanizing agent"/"accelerator" contain no gum. Curative chemistries not identified (cure_system left empty); other_curative = masterbatch curative + added vulcanizing agent + accelerator (catalyst). ASTM D412 Die D. Polymer F content 73.1% (NMR), Mooney 109 (ML1+10 121C). Crosslink density 1.3 mol%.
KR101467101B1 | patent | M&E Co., Ltd. (주식회사 엠앤이) | Compound for sealing (FFKM compound for semiconductor/LCD CVD equipment) | https://patents.google.com/patent/KR101467101B1/en | Table 1 compound FFKM D | FFKM | FFKM masterbatch "FFKM D" (raw gum unspecified) |  | 100 | 28 | 1.5 | 0 | 0 | 0 | 0 | 0 | 0 |  |  |  |  | 0 | 0 | silica = Aerosil R-972; carbon black N-550/N-990 | 78 | 12.07 | 130 | 10.27 |  |  |  |  | grams; tensile/M100 in psi (converted x0.00689476); CS % | Formulations are blends of the patent's FFKM masterbatch compounds (Table 1): A = gum 100 + vulcanizing agent D 1.5 + Aerosil R-972 1.5 + N-550 15; B = gum 94 + liquid vulcanizing agent A 7.5 (contains 6 g gum) + R-972 1.5 + N-550 15; C = gum 94 + curatives E-18412 5.0/E-18600 2.5 (contain 6 g gum) + R-972 1.5 + TiO2 5.0; D = gum 100 + R-972 1.5 + N-550 3 + N-990 25. phr recomputed per 100 g total gum by arithmetic, assuming the separately added "vulcanizing agent"/"accelerator" contain no gum. Curative chemistries not identified (cure_system left empty); other_curative = masterbatch curative + added vulcanizing agent + accelerator (catalyst). ASTM D412 Die D. No CS reported. No curative listed in the D recipe (curative columns left empty). Crosslink density 1.9 mol%.
KR101467101B1 | patent | M&E Co., Ltd. (주식회사 엠앤이) | Compound for sealing (FFKM compound for semiconductor/LCD CVD equipment) | https://patents.google.com/patent/KR101467101B1/en | Table 2 sample 1 | FFKM | FFKM masterbatch "FFKM B" 100 g |  | 100 | 15 | 1.5 | 0 | 0 | 0 | 0 | 0 | 0 |  |  |  | 1.5 | 0 | 0 | FFKM B compound 100 + accelerator (catalyst) 0; silica = Aerosil R-972; carbon black N-550 | 55 | 7.92 | 223.2 | 1.83 |  |  |  |  | parts per 100 g compound; kgf/cm2 converted x0.0980665; CS % | Formulations are blends of the patent's FFKM masterbatch compounds (Table 1): A = gum 100 + vulcanizing agent D 1.5 + Aerosil R-972 1.5 + N-550 15; B = gum 94 + liquid vulcanizing agent A 7.5 (contains 6 g gum) + R-972 1.5 + N-550 15; C = gum 94 + curatives E-18412 5.0/E-18600 2.5 (contain 6 g gum) + R-972 1.5 + TiO2 5.0; D = gum 100 + R-972 1.5 + N-550 3 + N-990 25. phr recomputed per 100 g total gum by arithmetic, assuming the separately added "vulcanizing agent"/"accelerator" contain no gum. Curative chemistries not identified (cure_system left empty); other_curative = masterbatch curative + added vulcanizing agent + accelerator (catalyst). CS 300C x 72h 25%: specimen cracked (no value). ASTM D412 Die D.
KR101467101B1 | patent | M&E Co., Ltd. (주식회사 엠앤이) | Compound for sealing (FFKM compound for semiconductor/LCD CVD equipment) | https://patents.google.com/patent/KR101467101B1/en | Table 2 sample 2 | FFKM | FFKM masterbatch "FFKM B" 100 g |  | 100 | 15 | 1.5 | 0 | 0 | 0 | 0 | 0 | 0 |  |  |  | 1.68 | 0 | 0 | FFKM B compound 100 + accelerator (catalyst) 0.15; silica = Aerosil R-972; carbon black N-550 | 58 | 9.32 | 239.9 | 1.76 |  |  |  |  | parts per 100 g compound; kgf/cm2 converted x0.0980665; CS % | Formulations are blends of the patent's FFKM masterbatch compounds (Table 1): A = gum 100 + vulcanizing agent D 1.5 + Aerosil R-972 1.5 + N-550 15; B = gum 94 + liquid vulcanizing agent A 7.5 (contains 6 g gum) + R-972 1.5 + N-550 15; C = gum 94 + curatives E-18412 5.0/E-18600 2.5 (contain 6 g gum) + R-972 1.5 + TiO2 5.0; D = gum 100 + R-972 1.5 + N-550 3 + N-990 25. phr recomputed per 100 g total gum by arithmetic, assuming the separately added "vulcanizing agent"/"accelerator" contain no gum. Curative chemistries not identified (cure_system left empty); other_curative = masterbatch curative + added vulcanizing agent + accelerator (catalyst). CS 300C x 72h 25%: specimen cracked (no value). ASTM D412 Die D.
KR101467101B1 | patent | M&E Co., Ltd. (주식회사 엠앤이) | Compound for sealing (FFKM compound for semiconductor/LCD CVD equipment) | https://patents.google.com/patent/KR101467101B1/en | Table 2 sample 3 | FFKM | FFKM masterbatch "FFKM B" 100 g |  | 100 | 15 | 1.5 | 0 | 0 | 0 | 0 | 0 | 0 |  |  |  | 2.68 | 0 | 0 | FFKM B compound 100 + accelerator (catalyst) 1; silica = Aerosil R-972; carbon black N-550 | 65 | 8.8 | 235.4 | 1.89 |  |  |  |  | parts per 100 g compound; kgf/cm2 converted x0.0980665; CS % | Formulations are blends of the patent's FFKM masterbatch compounds (Table 1): A = gum 100 + vulcanizing agent D 1.5 + Aerosil R-972 1.5 + N-550 15; B = gum 94 + liquid vulcanizing agent A 7.5 (contains 6 g gum) + R-972 1.5 + N-550 15; C = gum 94 + curatives E-18412 5.0/E-18600 2.5 (contain 6 g gum) + R-972 1.5 + TiO2 5.0; D = gum 100 + R-972 1.5 + N-550 3 + N-990 25. phr recomputed per 100 g total gum by arithmetic, assuming the separately added "vulcanizing agent"/"accelerator" contain no gum. Curative chemistries not identified (cure_system left empty); other_curative = masterbatch curative + added vulcanizing agent + accelerator (catalyst). CS 300C x 72h 25%: specimen cracked (no value). ASTM D412 Die D.
KR101467101B1 | patent | M&E Co., Ltd. (주식회사 엠앤이) | Compound for sealing (FFKM compound for semiconductor/LCD CVD equipment) | https://patents.google.com/patent/KR101467101B1/en | Example 1 (Table 2 sample 4) | FFKM | FFKM masterbatch "FFKM B" 100 g |  | 100 | 15 | 1.5 | 0 | 0 | 0 | 0 | 0 | 0 |  |  |  | 3.86 | 0 | 0 | FFKM B compound 100 + accelerator (catalyst) 2; silica = Aerosil R-972; carbon black N-550 | 64 | 9.21 | 226.9 | 1.81 | 22.7 | 300C x 72h, 25% deformation (ASTM D395 B) |  |  | parts per 100 g compound; kgf/cm2 converted x0.0980665; CS % | Formulations are blends of the patent's FFKM masterbatch compounds (Table 1): A = gum 100 + vulcanizing agent D 1.5 + Aerosil R-972 1.5 + N-550 15; B = gum 94 + liquid vulcanizing agent A 7.5 (contains 6 g gum) + R-972 1.5 + N-550 15; C = gum 94 + curatives E-18412 5.0/E-18600 2.5 (contain 6 g gum) + R-972 1.5 + TiO2 5.0; D = gum 100 + R-972 1.5 + N-550 3 + N-990 25. phr recomputed per 100 g total gum by arithmetic, assuming the separately added "vulcanizing agent"/"accelerator" contain no gum. Curative chemistries not identified (cure_system left empty); other_curative = masterbatch curative + added vulcanizing agent + accelerator (catalyst). ASTM D412 Die D.
KR101467101B1 | patent | M&E Co., Ltd. (주식회사 엠앤이) | Compound for sealing (FFKM compound for semiconductor/LCD CVD equipment) | https://patents.google.com/patent/KR101467101B1/en | Table 2 sample 5 | FFKM | FFKM masterbatch "FFKM B" 100 g |  | 100 | 15 | 1.5 | 0 | 0 | 0 | 0 | 0 | 0 |  |  |  | 2.68 | 0 | 0 | FFKM B compound 100 + accelerator (catalyst) 1; silica = Aerosil R-972; carbon black N-550 | 67 | 9.95 | 213.9 | 2.03 |  |  |  |  | parts per 100 g compound; kgf/cm2 converted x0.0980665; CS % | Formulations are blends of the patent's FFKM masterbatch compounds (Table 1): A = gum 100 + vulcanizing agent D 1.5 + Aerosil R-972 1.5 + N-550 15; B = gum 94 + liquid vulcanizing agent A 7.5 (contains 6 g gum) + R-972 1.5 + N-550 15; C = gum 94 + curatives E-18412 5.0/E-18600 2.5 (contain 6 g gum) + R-972 1.5 + TiO2 5.0; D = gum 100 + R-972 1.5 + N-550 3 + N-990 25. phr recomputed per 100 g total gum by arithmetic, assuming the separately added "vulcanizing agent"/"accelerator" contain no gum. Curative chemistries not identified (cure_system left empty); other_curative = masterbatch curative + added vulcanizing agent + accelerator (catalyst). CS 300C x 72h 25%: specimen cracked (no value). ASTM D412 Die D.
KR101467101B1 | patent | M&E Co., Ltd. (주식회사 엠앤이) | Compound for sealing (FFKM compound for semiconductor/LCD CVD equipment) | https://patents.google.com/patent/KR101467101B1/en | Comparative Example 1 (Table 3 sample 1) | FFKM | FFKM masterbatch "FFKM D" 100 g |  | 100 | 28 | 1.5 | 0 | 0 | 0 | 0 | 0 | 0 |  |  |  |  | 0 | 0 | FFKM D compound 100 + vulcanizing agent 0 + accelerator 0; silica = Aerosil R-972; carbon black N-550/N-990 | 67 | 8.61 | 171.5 | 2.58 |  |  |  |  | parts per 100 g compound; kgf/cm2 converted x0.0980665 | Formulations are blends of the patent's FFKM masterbatch compounds (Table 1): A = gum 100 + vulcanizing agent D 1.5 + Aerosil R-972 1.5 + N-550 15; B = gum 94 + liquid vulcanizing agent A 7.5 (contains 6 g gum) + R-972 1.5 + N-550 15; C = gum 94 + curatives E-18412 5.0/E-18600 2.5 (contain 6 g gum) + R-972 1.5 + TiO2 5.0; D = gum 100 + R-972 1.5 + N-550 3 + N-990 25. phr recomputed per 100 g total gum by arithmetic, assuming the separately added "vulcanizing agent"/"accelerator" contain no gum. Curative chemistries not identified (cure_system left empty); other_curative = masterbatch curative + added vulcanizing agent + accelerator (catalyst). CS 300C x 72h 25%: all Table 3 specimens cracked. ASTM D412 Die D.
KR101467101B1 | patent | M&E Co., Ltd. (주식회사 엠앤이) | Compound for sealing (FFKM compound for semiconductor/LCD CVD equipment) | https://patents.google.com/patent/KR101467101B1/en | Comparative Example 1 (Table 3 sample 2) | FFKM | FFKM masterbatch "FFKM D" 100 g |  | 100 | 28 | 1.5 | 0 | 0 | 0 | 0 | 0 | 0 |  |  |  | 0.19 | 0 | 0 | FFKM D compound 100 + vulcanizing agent 0 + accelerator 0.15; silica = Aerosil R-972; carbon black N-550/N-990 | 67 | 9.36 | 156.1 | 3.16 |  |  |  |  | parts per 100 g compound; kgf/cm2 converted x0.0980665 | Formulations are blends of the patent's FFKM masterbatch compounds (Table 1): A = gum 100 + vulcanizing agent D 1.5 + Aerosil R-972 1.5 + N-550 15; B = gum 94 + liquid vulcanizing agent A 7.5 (contains 6 g gum) + R-972 1.5 + N-550 15; C = gum 94 + curatives E-18412 5.0/E-18600 2.5 (contain 6 g gum) + R-972 1.5 + TiO2 5.0; D = gum 100 + R-972 1.5 + N-550 3 + N-990 25. phr recomputed per 100 g total gum by arithmetic, assuming the separately added "vulcanizing agent"/"accelerator" contain no gum. Curative chemistries not identified (cure_system left empty); other_curative = masterbatch curative + added vulcanizing agent + accelerator (catalyst). CS 300C x 72h 25%: all Table 3 specimens cracked. Samples 2 and 3 have identical listed recipes. ASTM D412 Die D.
KR101467101B1 | patent | M&E Co., Ltd. (주식회사 엠앤이) | Compound for sealing (FFKM compound for semiconductor/LCD CVD equipment) | https://patents.google.com/patent/KR101467101B1/en | Comparative Example 1 (Table 3 sample 3) | FFKM | FFKM masterbatch "FFKM D" 100 g |  | 100 | 28 | 1.5 | 0 | 0 | 0 | 0 | 0 | 0 |  |  |  | 0.19 | 0 | 0 | FFKM D compound 100 + vulcanizing agent 0 + accelerator 0.15; silica = Aerosil R-972; carbon black N-550/N-990 | 67 | 9.17 | 156.7 | 3.03 |  |  |  |  | parts per 100 g compound; kgf/cm2 converted x0.0980665 | Formulations are blends of the patent's FFKM masterbatch compounds (Table 1): A = gum 100 + vulcanizing agent D 1.5 + Aerosil R-972 1.5 + N-550 15; B = gum 94 + liquid vulcanizing agent A 7.5 (contains 6 g gum) + R-972 1.5 + N-550 15; C = gum 94 + curatives E-18412 5.0/E-18600 2.5 (contain 6 g gum) + R-972 1.5 + TiO2 5.0; D = gum 100 + R-972 1.5 + N-550 3 + N-990 25. phr recomputed per 100 g total gum by arithmetic, assuming the separately added "vulcanizing agent"/"accelerator" contain no gum. Curative chemistries not identified (cure_system left empty); other_curative = masterbatch curative + added vulcanizing agent + accelerator (catalyst). CS 300C x 72h 25%: all Table 3 specimens cracked. Samples 2 and 3 have identical listed recipes. ASTM D412 Die D.
KR101467101B1 | patent | M&E Co., Ltd. (주식회사 엠앤이) | Compound for sealing (FFKM compound for semiconductor/LCD CVD equipment) | https://patents.google.com/patent/KR101467101B1/en | Comparative Example 1 (Table 3 sample 4) | FFKM | FFKM masterbatch "FFKM D" 100 g |  | 100 | 28 | 1.5 | 0 | 0 | 0 | 0 | 0 | 0 |  |  |  | 2.59 | 0 | 0 | FFKM D compound 100 + vulcanizing agent 1 + accelerator 1; silica = Aerosil R-972; carbon black N-550/N-990 | 67 | 8.16 | 141.6 | 3.32 |  |  |  |  | parts per 100 g compound; kgf/cm2 converted x0.0980665 | Formulations are blends of the patent's FFKM masterbatch compounds (Table 1): A = gum 100 + vulcanizing agent D 1.5 + Aerosil R-972 1.5 + N-550 15; B = gum 94 + liquid vulcanizing agent A 7.5 (contains 6 g gum) + R-972 1.5 + N-550 15; C = gum 94 + curatives E-18412 5.0/E-18600 2.5 (contain 6 g gum) + R-972 1.5 + TiO2 5.0; D = gum 100 + R-972 1.5 + N-550 3 + N-990 25. phr recomputed per 100 g total gum by arithmetic, assuming the separately added "vulcanizing agent"/"accelerator" contain no gum. Curative chemistries not identified (cure_system left empty); other_curative = masterbatch curative + added vulcanizing agent + accelerator (catalyst). CS 300C x 72h 25%: all Table 3 specimens cracked. ASTM D412 Die D.
KR101467101B1 | patent | M&E Co., Ltd. (주식회사 엠앤이) | Compound for sealing (FFKM compound for semiconductor/LCD CVD equipment) | https://patents.google.com/patent/KR101467101B1/en | Example 2 | FFKM | FFKM masterbatch blend "FFKM B" 100 g |  | 100 | 15 | 3.86 | 0 | 0 | 0 | 0 | 0 | 0 |  |  |  | 7.05 | 0 | 0 | compound(s) 100 + vulcanizing agent 2.7 + Aerosil R-972 2 + accelerator 2; carbon black N-550 | 71 | 10.97 | 214.1 | 2.56 | 22.7 | 300C x 72h, 25% deformation (ASTM D395 B) | 6.2 | O2 plasma, chamber 200C, RF 1200 W, 200 sccm, 150 mTorr, 60 min | parts per 100 g compound; kgf/cm2 converted x0.0980665; CS %; plasma weight change % | Formulations are blends of the patent's FFKM masterbatch compounds (Table 1): A = gum 100 + vulcanizing agent D 1.5 + Aerosil R-972 1.5 + N-550 15; B = gum 94 + liquid vulcanizing agent A 7.5 (contains 6 g gum) + R-972 1.5 + N-550 15; C = gum 94 + curatives E-18412 5.0/E-18600 2.5 (contain 6 g gum) + R-972 1.5 + TiO2 5.0; D = gum 100 + R-972 1.5 + N-550 3 + N-990 25. phr recomputed per 100 g total gum by arithmetic, assuming the separately added "vulcanizing agent"/"accelerator" contain no gum. Curative chemistries not identified (cure_system left empty); other_curative = masterbatch curative + added vulcanizing agent + accelerator (catalyst). Plasma weight loss other gases: NF3 72.2%, CF4 13.1%, SF6 8.1% (avg of 3). ASTM D412 Die D. Tables 7-8 (blends of A/B/C/D with 6.5-13 parts vulcanizing agent, incl. Comparative Example 3) omitted because the gum content of that vulcanizing agent is unknown.
KR101467101B1 | patent | M&E Co., Ltd. (주식회사 엠앤이) | Compound for sealing (FFKM compound for semiconductor/LCD CVD equipment) | https://patents.google.com/patent/KR101467101B1/en | Comparative Example 2 | FFKM | FFKM masterbatch blend "FFKM D" 100 g |  | 100 | 28 | 4.09 | 0 | 0 | 0 | 0 | 0 | 0 |  |  |  | 6.09 | 0 | 0 | compound(s) 100 + vulcanizing agent 2.7 + Aerosil R-972 2 + accelerator 2; carbon black N-550/N-990 | 75 | 10.96 | 148.8 | 4.27 |  |  | 4.6 | O2 plasma, chamber 200C, RF 1200 W, 200 sccm, 150 mTorr, 60 min | parts per 100 g compound; kgf/cm2 converted x0.0980665; CS %; plasma weight change % | Formulations are blends of the patent's FFKM masterbatch compounds (Table 1): A = gum 100 + vulcanizing agent D 1.5 + Aerosil R-972 1.5 + N-550 15; B = gum 94 + liquid vulcanizing agent A 7.5 (contains 6 g gum) + R-972 1.5 + N-550 15; C = gum 94 + curatives E-18412 5.0/E-18600 2.5 (contain 6 g gum) + R-972 1.5 + TiO2 5.0; D = gum 100 + R-972 1.5 + N-550 3 + N-990 25. phr recomputed per 100 g total gum by arithmetic, assuming the separately added "vulcanizing agent"/"accelerator" contain no gum. Curative chemistries not identified (cure_system left empty); other_curative = masterbatch curative + added vulcanizing agent + accelerator (catalyst). CS specimen cracked. Plasma weight loss other gases: NF3 15.5%, CF4 12.0%, SF6 4.8% (avg of 3). ASTM D412 Die D. Tables 7-8 (blends of A/B/C/D with 6.5-13 parts vulcanizing agent, incl. Comparative Example 3) omitted because the gum content of that vulcanizing agent is unknown.
KR101467101B1 | patent | M&E Co., Ltd. (주식회사 엠앤이) | Compound for sealing (FFKM compound for semiconductor/LCD CVD equipment) | https://patents.google.com/patent/KR101467101B1/en | Example 3 | FFKM | FFKM masterbatch blend "FFKM B" 50 g + "FFKM D" 50 g |  | 100 | 21.2 | 3.97 | 0 | 0 | 0 | 0 | 0 | 0 |  |  |  | 6.59 | 0 | 0 | compound(s) 100 + vulcanizing agent 2.7 + Aerosil R-972 2 + accelerator 2; carbon black N-550/N-990 | 74 | 13.71 | 213.2 | 2.79 | 21.96 | 300C x 72h, 25% deformation (ASTM D395 B) | 3.6 | O2 plasma, chamber 200C, RF 1200 W, 200 sccm, 150 mTorr, 60 min | parts per 100 g compound; kgf/cm2 converted x0.0980665; CS %; plasma weight change % | Formulations are blends of the patent's FFKM masterbatch compounds (Table 1): A = gum 100 + vulcanizing agent D 1.5 + Aerosil R-972 1.5 + N-550 15; B = gum 94 + liquid vulcanizing agent A 7.5 (contains 6 g gum) + R-972 1.5 + N-550 15; C = gum 94 + curatives E-18412 5.0/E-18600 2.5 (contain 6 g gum) + R-972 1.5 + TiO2 5.0; D = gum 100 + R-972 1.5 + N-550 3 + N-990 25. phr recomputed per 100 g total gum by arithmetic, assuming the separately added "vulcanizing agent"/"accelerator" contain no gum. Curative chemistries not identified (cure_system left empty); other_curative = masterbatch curative + added vulcanizing agent + accelerator (catalyst). Plasma weight loss other gases: NF3 18.6%, CF4 13.1%, SF6 5.0% (avg of 3). ASTM D412 Die D. Tables 7-8 (blends of A/B/C/D with 6.5-13 parts vulcanizing agent, incl. Comparative Example 3) omitted because the gum content of that vulcanizing agent is unknown.
KR102796110B1 | patent | DYFLEX Co., Ltd. (디와이플렉스 주식회사) | Fluororubber-based composition for sealing | https://patents.google.com/patent/KR102796110B1/en | Example 1 | FKM | Solvay Tecnoflon VPL85540 (FKM, low-temperature grade) | peroxide | 100 | 30 | 0 | 0 | 0 | 0 | 0 | 30 | 0 | 3 | 2 | 0 | 0 | 5 | 1.2 | CaSiO3 (TREMIN 283 600AST) 20; sodium aluminosilicate Tixolex 17 10; carbon black FEF N550; ZnO 5; TAIC-50 3 (50% active); Perhexa 25B-40 2 (40% active); Struktol HT-290 1.2 | 88 | 17.4 | 155 | 12.3 |  |  |  |  | parts by weight; MPa; % | O-ring for vehicle high-pressure fuel injector (low temperature/high pressure), not semiconductor. Hardness IRHD 90; TR10 -40.6 C. Leak test at -40C: Example 1 passed 750 and 600 bar. KS M 6518 testing. No CS reported.
KR102796110B1 | patent | DYFLEX Co., Ltd. (디와이플렉스 주식회사) | Fluororubber-based composition for sealing | https://patents.google.com/patent/KR102796110B1/en | Comparative Example 1 | FKM | Solvay Tecnoflon VPL85540 (FKM, low-temperature grade) | peroxide | 100 | 30 | 0 | 0 | 0 | 0 | 0 | 30 | 0 | 3 | 2 | 0 | 0 | 5 | 1.2 | CaSiO3 (TREMIN 283 600AST) 0; sodium aluminosilicate Tixolex 17 30; carbon black FEF N550; ZnO 5; TAIC-50 3 (50% active); Perhexa 25B-40 2 (40% active); Struktol HT-290 1.2 | 86 | 16.2 | 165 | 9.9 |  |  |  |  | parts by weight; MPa; % | O-ring for vehicle high-pressure fuel injector (low temperature/high pressure), not semiconductor. Hardness IRHD 88; TR10 -40.5 C. Leak test at -40C: Example 1 passed 750 and 600 bar. KS M 6518 testing. No CS reported.
KR102796110B1 | patent | DYFLEX Co., Ltd. (디와이플렉스 주식회사) | Fluororubber-based composition for sealing | https://patents.google.com/patent/KR102796110B1/en | Comparative Example 2 | FKM | Solvay Tecnoflon VPL85540 (FKM, low-temperature grade) | peroxide | 100 | 30 | 0 | 0 | 0 | 0 | 0 | 30 | 0 | 3 | 2 | 0 | 0 | 5 | 1.2 | CaSiO3 (TREMIN 283 600AST) 30; sodium aluminosilicate Tixolex 17 0; carbon black FEF N550; ZnO 5; TAIC-50 3 (50% active); Perhexa 25B-40 2 (40% active); Struktol HT-290 1.2 | 83 | 14.2 | 175 | 7.8 |  |  |  |  | parts by weight; MPa; % | O-ring for vehicle high-pressure fuel injector (low temperature/high pressure), not semiconductor. Hardness IRHD 85; TR10 -40.4 C. Leak test at -40C: Example 1 passed 750 and 600 bar. KS M 6518 testing. No CS reported.
KR102796110B1 | patent | DYFLEX Co., Ltd. (디와이플렉스 주식회사) | Fluororubber-based composition for sealing | https://patents.google.com/patent/KR102796110B1/en | Comparative Example 3 | FKM | Solvay Tecnoflon VPL85540 (FKM, low-temperature grade) | peroxide | 100 | 20 | 0 | 0 | 0 | 0 | 0 | 30 | 0 | 3 | 2 | 0 | 0 | 5 | 1.2 | CaSiO3 (TREMIN 283 600AST) 20; sodium aluminosilicate Tixolex 17 10; carbon black FEF N550; ZnO 5; TAIC-50 3 (50% active); Perhexa 25B-40 2 (40% active); Struktol HT-290 1.2 | 79 | 14 | 180 | 7.5 |  |  |  |  | parts by weight; MPa; % | O-ring for vehicle high-pressure fuel injector (low temperature/high pressure), not semiconductor. Hardness IRHD 82; TR10 -40.5 C. Leak test at -40C: Example 1 passed 750 and 600 bar. KS M 6518 testing. No CS reported.
KR102796110B1 | patent | DYFLEX Co., Ltd. (디와이플렉스 주식회사) | Fluororubber-based composition for sealing | https://patents.google.com/patent/KR102796110B1/en | Comparative Example 4 | FKM | Solvay Tecnoflon PL958 (FKM) | peroxide | 100 | 30 | 0 | 0 | 0 | 0 | 0 | 30 | 0 | 3 | 2 | 0 | 0 | 5 | 1.2 | CaSiO3 (TREMIN 283 600AST) 20; sodium aluminosilicate Tixolex 17 10; carbon black FEF N550; ZnO 5; TAIC-50 3 (50% active); Perhexa 25B-40 2 (40% active); Struktol HT-290 1.2 | 92 | 22.1 | 182 | 16.1 |  |  |  |  | parts by weight; MPa; % | O-ring for vehicle high-pressure fuel injector (low temperature/high pressure), not semiconductor. Hardness IRHD 94; TR10 -24.3 C. Leak test at -40C: Example 1 passed 750 and 600 bar. KS M 6518 testing. No CS reported.
KR102324534B1 | patent | SHPP Global Technologies B.V. | Composite material comprising fluoroelastomer and polyimide, method for producing the composite material, and article comprising the composite material | https://patents.google.com/patent/KR102324534B1/en | Comparative Example 1 | FKM | FKM terpolymer TFE/VDF/HFP (unspecified grade) | bisphenol | 100 | 0 | 0 | 0 | 0 | 0 | 0 | 0 | 0 | 0 | 0 | 0 | 2.5 |  |  | bisphenol AF 2.5 phr (vulcanizing agent) | 73 | 15.22 | 223 | 6.79 |  |  |  |  | phr; MPa; % | Neat FKM reference. Only FKM + bisphenol AF listed (accelerator/acid acceptor not listed -> left empty). Cure 170C x 10 min, post-cure 200C x 16h. Density 2.12. Automotive seal application.
KR102324534B1 | patent | SHPP Global Technologies B.V. | Composite material comprising fluoroelastomer and polyimide, method for producing the composite material, and article comprising the composite material | https://patents.google.com/patent/KR102324534B1/en | Example 2 | FKM | FKM terpolymer TFE/VDF/HFP (unspecified grade) | bisphenol | 100 | 0 | 0 | 0 | 0 | 0 | 0 | 0 | 10 | 0 | 0 | 0 | 2.5 |  |  | polyetherimide powder ULTEM 1000F3SP-1000 10 (organic); bisphenol AF 2.5 | 81 | 16.28 | 193 | 9.09 |  |  |  |  | phr; MPa; % | FKM/PEI composite. Only FKM, PEI, bisphenol AF listed. Cure 170C x 10 min, post-cure 200C x 16h. Density 2.07. Automotive seal application.
KR102324534B1 | patent | SHPP Global Technologies B.V. | Composite material comprising fluoroelastomer and polyimide, method for producing the composite material, and article comprising the composite material | https://patents.google.com/patent/KR102324534B1/en | Comparative Example 3 | FKM | DuPont Viton A401C (VDF/HFP precompound with curative) 80 + CG2602 FKM 20 |  | 100 | 0 | 0 | 0 | 0 | 0 | 0 | 30 | 0 | 0 | 0 | 0 |  | 9 | 1 | CaSiO3 600EST 30; MgO MA150 3 + Ca(OH)2 6 (acid acceptor 9); C-WAX 1 | 71 | 12.41 | 197 | 7.04 | 23.02 | 200C x 70h (method cited as ASTM D623; specimen not stated) |  |  | phr; MPa; % (table header for elongation mislabeled MPa) | Curative is pre-incorporated in Viton A401C precompound (type/amount not stated in doc; left empty). Automotive transmission seal application. Heat-aged (250C x 70h), fuel C and engine-oil immersion data also reported for CE3/Ex6/Ex7 (not recorded).
KR102324534B1 | patent | SHPP Global Technologies B.V. | Composite material comprising fluoroelastomer and polyimide, method for producing the composite material, and article comprising the composite material | https://patents.google.com/patent/KR102324534B1/en | Example 4 | FKM | DuPont Viton A401C (VDF/HFP precompound with curative) 80 + CG2602 FKM 20 |  | 100 | 0 | 0 | 0 | 0 | 0 | 0 | 20 | 8 | 0 | 0 | 0 |  | 9 | 1 | CaSiO3 600EST 20; MgO MA150 3 + Ca(OH)2 6 (acid acceptor 9); C-WAX 1; PEI ULTEM 1000FP-1000 8 | 73 | 11.71 | 256 | 5.82 | 28.78 | 200C x 70h (method cited as ASTM D623; specimen not stated) |  |  | phr; MPa; % (table header for elongation mislabeled MPa) | Curative is pre-incorporated in Viton A401C precompound (type/amount not stated in doc; left empty). Automotive transmission seal application. Heat-aged (250C x 70h), fuel C and engine-oil immersion data also reported for CE3/Ex6/Ex7 (not recorded).
KR102324534B1 | patent | SHPP Global Technologies B.V. | Composite material comprising fluoroelastomer and polyimide, method for producing the composite material, and article comprising the composite material | https://patents.google.com/patent/KR102324534B1/en | Example 5 | FKM | DuPont Viton A401C (VDF/HFP precompound with curative) 80 + CG2602 FKM 20 |  | 100 | 0 | 0 | 0 | 0 | 0 | 0 | 20 | 8 | 0 | 0 | 0 |  | 9 | 1 | CaSiO3 600EST 20; MgO MA150 3 + Ca(OH)2 6 (acid acceptor 9); C-WAX 1; PEI-siloxane STM1700FP 8 | 73 | 13.7 | 255 | 5.81 | 43.88 | 200C x 70h (method cited as ASTM D623; specimen not stated) |  |  | phr; MPa; % (table header for elongation mislabeled MPa) | Curative is pre-incorporated in Viton A401C precompound (type/amount not stated in doc; left empty). Automotive transmission seal application. Heat-aged (250C x 70h), fuel C and engine-oil immersion data also reported for CE3/Ex6/Ex7 (not recorded).
KR102324534B1 | patent | SHPP Global Technologies B.V. | Composite material comprising fluoroelastomer and polyimide, method for producing the composite material, and article comprising the composite material | https://patents.google.com/patent/KR102324534B1/en | Example 6 | FKM | DuPont Viton A401C (VDF/HFP precompound with curative) 80 + CG2602 FKM 20 |  | 100 | 0 | 0 | 0 | 0 | 0 | 0 | 30 | 10 | 0 | 0 | 0 |  | 9 | 1 | CaSiO3 600EST 30; MgO MA150 3 + Ca(OH)2 6 (acid acceptor 9); C-WAX 1; PEI ULTEM 1000FP-1000 10 | 76 | 14.79 | 192 | 8.45 | 31.88 | 200C x 70h (method cited as ASTM D623; specimen not stated) |  |  | phr; MPa; % (table header for elongation mislabeled MPa) | Curative is pre-incorporated in Viton A401C precompound (type/amount not stated in doc; left empty). Automotive transmission seal application. Heat-aged (250C x 70h), fuel C and engine-oil immersion data also reported for CE3/Ex6/Ex7 (not recorded).
KR102324534B1 | patent | SHPP Global Technologies B.V. | Composite material comprising fluoroelastomer and polyimide, method for producing the composite material, and article comprising the composite material | https://patents.google.com/patent/KR102324534B1/en | Example 7 | FKM | DuPont Viton A401C (VDF/HFP precompound with curative) 80 + CG2602 FKM 20 |  | 100 | 0 | 0 | 0 | 0 | 0 | 0 | 20 | 10 | 0 | 0 | 0 |  | 9 | 2 | CaSiO3 600EST 20; MgO MA150 3 + Ca(OH)2 6 (acid acceptor 9); C-WAX 2; PEI-siloxane STM1700FP 10 | 73 | 10.39 | 212 | 6.26 | 40.43 | 200C x 70h (method cited as ASTM D623; specimen not stated) |  |  | phr; MPa; % (table header for elongation mislabeled MPa) | Curative is pre-incorporated in Viton A401C precompound (type/amount not stated in doc; left empty). Automotive transmission seal application. Heat-aged (250C x 70h), fuel C and engine-oil immersion data also reported for CE3/Ex6/Ex7 (not recorded).
KR20130014651A | patent | Pyung Hwa Oil Seal Industry Co., Ltd. (평화오일씰공업주식회사) | Rubber composition of FKM oil seal with improved wear resistance | https://patents.google.com/patent/KR20130014651A/en | Comparative Example | FKM | DuPont Viton A500 (VDF/HFP copolymer) | bisphenol | 100 | 26 | 19 | 0 | 0 | 0 | 0 | 14 | 0 | 0 | 0 | 0 | 3 | 9 | 2 | N990 MT carbon black; silica Zeosil 155; potassium titanate K2O.6TiO2 (Tismo D) 14; Fe2O3 (Bayferrox 140M) 0; MgO 6 + Ca(OH)2 3; vegetable wax VPA No.2 2; VC#20 (onium accelerator masterbatch) 1 + VC#30 (bisphenol masterbatch) 2 | 79 | 13.14 | 221 | [5 empty] | parts by weight; tensile kgf/cm2 converted x0.0980665 | Automotive oil seal (not semiconductor). KS M 6518. Taber wear rate 3.72% (CE) vs 1.53% (Ex). Curatives are DuPont masterbatches (active content not stated).
KR20130014651A | patent | Pyung Hwa Oil Seal Industry Co., Ltd. (평화오일씰공업주식회사) | Rubber composition of FKM oil seal with improved wear resistance | https://patents.google.com/patent/KR20130014651A/en | Example | FKM | DuPont Viton A500 (VDF/HFP copolymer) | bisphenol | 100 | 15 | 0 | 0 | 0 | 0 | 0 | 35 | 0 | 0 | 0 | 0 | 3 | 9 | 2 | N990 MT carbon black; silica Zeosil 155; potassium titanate K2O.6TiO2 (Tismo D) 0; Fe2O3 (Bayferrox 140M) 35; MgO 6 + Ca(OH)2 3; vegetable wax VPA No.2 2; VC#20 (onium accelerator masterbatch) 1 + VC#30 (bisphenol masterbatch) 2 | 79 | 15 | 242 | [5 empty] | parts by weight; tensile kgf/cm2 converted x0.0980665 | Automotive oil seal (not semiconductor). KS M 6518. Taber wear rate 3.72% (CE) vs 1.53% (Ex). Curatives are DuPont masterbatches (active content not stated).
CN106633544B | patent | Shanghai Rushi Sealing Technology Co., Ltd. (上海如实密封科技有限公司) | Fluororubber material for high-temperature high-pressure resistant sealing element and preparation method thereof | https://patents.google.com/patent/CN106633544B/en | No. 1 | FKM | DuPont Viton GF (peroxide-curable FKM) | peroxide | 100 | 30 | 0 | 0 | 0 | 0 | 0 | 0 | 0 | 4 | 1.5 | 0 | 0 | 3 | 1 | carbon nanotubes GTR 0 (in other_inorganic); N990 30; TAIC-S70 4 (70% active); Luperox 101XL-45 1.5 (45% active); ZnO META-Z102 3; Struktol HT290 1 | 77 | 18.1 | 256 | 5 |  |  |  |  | parts by weight; MPa; % | Oil/gas HTHP seal (not semiconductor). Press 180C x 10 min, post-cure 200C x 12h; GB/T 531.1, GB/T 528. Nos. 5-8 (Viton GLT) omitted: their tables are images.
CN106633544B | patent | Shanghai Rushi Sealing Technology Co., Ltd. (上海如实密封科技有限公司) | Fluororubber material for high-temperature high-pressure resistant sealing element and preparation method thereof | https://patents.google.com/patent/CN106633544B/en | No. 2 | FKM | DuPont Viton GF (peroxide-curable FKM) | peroxide | 100 | 25 | 0 | 0 | 0 | 0 | 0 | 5 | 0 | 4 | 1.5 | 0 | 0 | 3 | 1 | carbon nanotubes GTR 5 (in other_inorganic); N990 25; TAIC-S70 4 (70% active); Luperox 101XL-45 1.5 (45% active); ZnO META-Z102 3; Struktol HT290 1 | 88 | 28.5 | 208 | 13.97 |  |  |  |  | parts by weight; MPa; % | Oil/gas HTHP seal (not semiconductor). Press 180C x 10 min, post-cure 200C x 12h; GB/T 531.1, GB/T 528. Nos. 5-8 (Viton GLT) omitted: their tables are images.
CN106633544B | patent | Shanghai Rushi Sealing Technology Co., Ltd. (上海如实密封科技有限公司) | Fluororubber material for high-temperature high-pressure resistant sealing element and preparation method thereof | https://patents.google.com/patent/CN106633544B/en | No. 3 | FKM | DuPont Viton GF (peroxide-curable FKM) | peroxide | 100 | 20 | 0 | 0 | 0 | 0 | 0 | 10 | 0 | 4 | 1.5 | 0 | 0 | 3 | 1 | carbon nanotubes GTR 10 (in other_inorganic); N990 20; TAIC-S70 4 (70% active); Luperox 101XL-45 1.5 (45% active); ZnO META-Z102 3; Struktol HT290 1 | 94 | 34.1 | 179 | 21.69 |  |  |  |  | parts by weight; MPa; % | Oil/gas HTHP seal (not semiconductor). Press 180C x 10 min, post-cure 200C x 12h; GB/T 531.1, GB/T 528. Nos. 5-8 (Viton GLT) omitted: their tables are images.
CN106633544B | patent | Shanghai Rushi Sealing Technology Co., Ltd. (上海如实密封科技有限公司) | Fluororubber material for high-temperature high-pressure resistant sealing element and preparation method thereof | https://patents.google.com/patent/CN106633544B/en | No. 4 | FKM | DuPont Viton GF (peroxide-curable FKM) | peroxide | 100 | 15 | 0 | 0 | 0 | 0 | 0 | 15 | 0 | 4 | 1.5 | 0 | 0 | 3 | 1 | carbon nanotubes GTR 15 (in other_inorganic); N990 15; TAIC-S70 4 (70% active); Luperox 101XL-45 1.5 (45% active); ZnO META-Z102 3; Struktol HT290 1 | 98 | [7 empty] | parts by weight; MPa; % | Oil/gas HTHP seal (not semiconductor). Press 180C x 10 min, post-cure 200C x 12h; GB/T 531.1, GB/T 528. No. 4: only hardness reported (too brittle; other cells blank). Nos. 5-8 (Viton GLT) omitted: their tables are images.
CN106633544B | patent | Shanghai Rushi Sealing Technology Co., Ltd. (上海如实密封科技有限公司) | Fluororubber material for high-temperature high-pressure resistant sealing element and preparation method thereof | https://patents.google.com/patent/CN106633544B/en | No. 9 | FKM | DuPont Viton AHV (bisphenol-curable FKM) | bisphenol | 100 | 40 | 0 | 0 | 0 | 0 | 0 | 0 | 0 | 0 | 0 | 0 | 8 | 9 | 2 | carbon nanotubes GTR 0 (in other_inorganic); N990 25 + N774 15; Ca(OH)2 NICC5000 6 + MgO MA150 3; bisphenol AF masterbatch AF50 6 (50% active) + BTPPC accelerator P33 2 (33% active); carnauba wax 1 + WS280 1 | 93 | 21.8 | 72.8 | [5 empty] | parts by weight; MPa; % | Oil/gas HTHP seal (not semiconductor). Press 180C x 10 min, post-cure 200C x 12h. 100% modulus reported as 0.00 (elongation <100%) -> left empty.
CN106633544B | patent | Shanghai Rushi Sealing Technology Co., Ltd. (上海如实密封科技有限公司) | Fluororubber material for high-temperature high-pressure resistant sealing element and preparation method thereof | https://patents.google.com/patent/CN106633544B/en | No. 10 | FKM | DuPont Viton AHV (bisphenol-curable FKM) | bisphenol | 100 | 35 | 0 | 0 | 0 | 0 | 0 | 5 | 0 | 0 | 0 | 0 | 8 | 9 | 2 | carbon nanotubes GTR 5 (in other_inorganic); N990 20 + N774 15; Ca(OH)2 NICC5000 6 + MgO MA150 3; bisphenol AF masterbatch AF50 6 (50% active) + BTPPC accelerator P33 2 (33% active); carnauba wax 1 + WS280 1 | 94 | 21 | 73 | [5 empty] | parts by weight; MPa; % | Oil/gas HTHP seal (not semiconductor). Press 180C x 10 min, post-cure 200C x 12h. 100% modulus reported as 0.00 (elongation <100%) -> left empty.
CN106633544B | patent | Shanghai Rushi Sealing Technology Co., Ltd. (上海如实密封科技有限公司) | Fluororubber material for high-temperature high-pressure resistant sealing element and preparation method thereof | https://patents.google.com/patent/CN106633544B/en | No. 11 | FKM | DuPont Viton AHV (bisphenol-curable FKM) | bisphenol | 100 | 30 | 0 | 0 | 0 | 0 | 0 | 10 | 0 | 0 | 0 | 0 | 8 | 9 | 2 | carbon nanotubes GTR 10 (in other_inorganic); N990 15 + N774 15; Ca(OH)2 NICC5000 6 + MgO MA150 3; bisphenol AF masterbatch AF50 6 (50% active) + BTPPC accelerator P33 2 (33% active); carnauba wax 1 + WS280 1 | 97 | 21.5 | 51.8 | [5 empty] | parts by weight; MPa; % | Oil/gas HTHP seal (not semiconductor). Press 180C x 10 min, post-cure 200C x 12h. 100% modulus reported as 0.00 (elongation <100%) -> left empty.
CN106633544B | patent | Shanghai Rushi Sealing Technology Co., Ltd. (上海如实密封科技有限公司) | Fluororubber material for high-temperature high-pressure resistant sealing element and preparation method thereof | https://patents.google.com/patent/CN106633544B/en | No. 12 | FKM | DuPont Viton AHV (bisphenol-curable FKM) | bisphenol | 100 | 25 | 0 | 0 | 0 | 0 | 0 | 15 | 0 | 0 | 0 | 0 | 8 | 9 | 2 | carbon nanotubes GTR 15 (in other_inorganic); N990 10 + N774 15; Ca(OH)2 NICC5000 6 + MgO MA150 3; bisphenol AF masterbatch AF50 6 (50% active) + BTPPC accelerator P33 2 (33% active); carnauba wax 1 + WS280 1 | 98 | [7 empty] | parts by weight; MPa; % | Oil/gas HTHP seal (not semiconductor). Press 180C x 10 min, post-cure 200C x 12h. 100% modulus reported as 0.00 (elongation <100%) -> left empty. No. 12: only hardness reported.

## Model_Data
row_id | source_id | assignee | example_label | polymer_type | polymer_grade | cure_system | polymer_phr | carbon_black_phr | silica_phr | alumina_phr | barium_sulfate_phr | titanium_oxide_phr | fluororesin_phr | other_inorganic_filler_phr | organic_additive_phr | coagent_phr | peroxide_phr | nitrile_curative_phr | other_curative_phr | acid_acceptor_phr | processing_aid_phr | hardness_shoreA | tensile_MPa | elongation_pct | m100_MPa | compression_set_pct | cs_condition | cs_temp_C | total_filler_phr | used_hardness_shoreA | used_tensile_MPa | used_elongation_pct | used_m100_MPa | used_compression_set_pct
G001 | US7678858B2 | Daikin Industries, Ltd. | Example 1 | FFKM | DAI-EL PERFLO GA-105 (TFE/perfluoro(alkyl vinyl ether), iodine cure site) | peroxide | 100 | 0 | 0 | 15 | 0 | 0 | 0 | 0 | 2 | 2 | 1 | 0 | 0 | 0 | 0 | 78 | 24.52 | 170 | 9.02 | 21 | 200C x 70h, 25% compression, P-24 O-ring (JIS K6301) | 200 |  | 1 | 1 | 1 | 1 | 1
G002 | US7678858B2 | Daikin Industries, Ltd. | Example 2 | FFKM | DAI-EL PERFLO GA-105 (TFE/perfluoro(alkyl vinyl ether), iodine cure site) | peroxide | 100 | 0 | 0 | 15 | 0 | 0 | 0 | 0 | 2 | 2 | 1 | 0 | 0 | 0 | 0 | 79 | 26.18 | 170 | 9.32 | 22 | 200C x 70h, 25% compression, P-24 O-ring (JIS K6301) | 200 |  | 1 | 1 | 1 | 1 | 1
G003 | US7678858B2 | Daikin Industries, Ltd. | Example 3 | FFKM | DAI-EL PERFLO GA-105 (TFE/perfluoro(alkyl vinyl ether), iodine cure site) | peroxide | 100 | 0 | 0 | 15 | 0 | 0 | 0 | 0 | 2 | 2 | 1 | 0 | 0 | 0 | 0 | 78 | 24.91 | 170 | 9.12 | 21 | 200C x 70h, 25% compression, P-24 O-ring (JIS K6301) | 200 |  | 1 | 1 | 1 | 1 | 1
G004 | US7678858B2 | Daikin Industries, Ltd. | Example 4 | FFKM | DAI-EL PERFLO GA-105 (TFE/perfluoro(alkyl vinyl ether), iodine cure site) | peroxide | 100 | 0 | 0 | 15 | 0 | 0 | 0 | 0 | 2 | 2 | 1 | 0 | 0 | 0 | 0 | 79 | 23.54 | 170 | 9.32 | 21 | 200C x 70h, 25% compression, P-24 O-ring (JIS K6301) | 200 |  | 1 | 1 | 1 | 1 | 1
G005 | US7678858B2 | Daikin Industries, Ltd. | Example 5 | FFKM | DAI-EL PERFLO GA-105 (TFE/perfluoro(alkyl vinyl ether), iodine cure site) | peroxide | 100 | 0 | 0 | 15 | 0 | 0 | 0 | 0 | 2 | 2 | 1 | 0 | 0 | 0 | 0 | 78 | 23.24 | 170 | 9.12 | 23 | 200C x 70h, 25% compression, P-24 O-ring (JIS K6301) | 200 |  | 1 | 1 | 1 | 1 | 1
G006 | US7678858B2 | Daikin Industries, Ltd. | Example 6 | FFKM | DAI-EL PERFLO GA-105 (TFE/perfluoro(alkyl vinyl ether), iodine cure site) | peroxide | 100 | 0 | 0 | 15 | 0 | 0 | 0 | 0 | 2 | 2 | 1 | 0 | 0 | 0 | 0 | 78 | 23.63 | 170 | 8.34 | 28 | 200C x 70h, 25% compression, P-24 O-ring (JIS K6301) | 200 |  | 1 | 1 | 1 | 1 | 1
G007 | US7678858B2 | Daikin Industries, Ltd. | Example 7 | FFKM | DAI-EL PERFLO GA-105 (TFE/perfluoro(alkyl vinyl ether), iodine cure site) | peroxide | 100 | 0 | 0 | 15 | 0 | 0 | 0 | 0 | 2 | 2 | 1 | 0 | 0 | 0 | 0 | 79 | 25.11 | 200 | 5.98 | 48 | 200C x 70h, 25% compression, P-24 O-ring (JIS K6301) | 200 |  | 1 | 1 | 1 | 1 | 1
G008 | US7678858B2 | Daikin Industries, Ltd. | Example 8 | FFKM | DAI-EL PERFLO GA-105 (TFE/perfluoro(alkyl vinyl ether), iodine cure site) | peroxide | 100 | 0 | 0 | 15 | 0 | 0 | 0 | 0 | 2 | 2 | 1 | 0 | 0 | 0 | 0 | 78 | 24.71 | 190 | 6.96 | 45 | 200C x 70h, 25% compression, P-24 O-ring (JIS K6301) | 200 |  | 1 | 1 | 1 | 1 | 1
G009 | US7678858B2 | Daikin Industries, Ltd. | Example 9 | FFKM | DAI-EL PERFLO GA-105 (TFE/perfluoro(alkyl vinyl ether), iodine cure site) | peroxide | 100 | 0 | 0 | 15 | 0 | 0 | 0 | 0 | 2 | 2 | 1 | 0 | 0 | 0 | 0 | 80 | 23.14 | 170 | 8.92 | 28 | 200C x 70h, 25% compression, P-24 O-ring (JIS K6301) | 200 |  | 1 | 1 | 1 | 1 | 1
G010 | US7678858B2 | Daikin Industries, Ltd. | Comparative Example 1 | FFKM | DAI-EL PERFLO GA-105 (TFE/perfluoro(alkyl vinyl ether), iodine cure site) | peroxide | 100 | 0 | 0 | 15 | 0 | 0 | 0 | 0 | 0 | 2 | 1 | 0 | 0 | 0 | 0 | 75 | 23.83 | 160 | 8.83 | 21 | 200C x 70h, 25% compression, P-24 O-ring (JIS K6301) | 200 |  | 1 | 1 | 1 | 1 | 1
G011 | US7678858B2 | Daikin Industries, Ltd. | Example 10 | FFKM | DAI-EL PERFLO GA-105 (TFE/perfluoro(alkyl vinyl ether), iodine cure site) | peroxide | 100 | 0 | 0 | 0 | 0 | 0 | 0 | 0 | 15 | 2 | 1 | 0 | 0 | 0 | 0 | 82 | 16.18 | 190 | 7.16 | 17 | 200C x 70h, 25% compression, P-24 O-ring (JIS K6301) | 200 |  | 1 | 1 | 1 | 1 | 1
G012 | US7678858B2 | Daikin Industries, Ltd. | Example 11 | FFKM | DAI-EL PERFLO GA-105 (TFE/perfluoro(alkyl vinyl ether), iodine cure site) | peroxide | 100 | 0 | 0 | 15 | 0 | 0 | 0 | 0 | 15 | 2 | 1 | 0 | 0 | 0 | 0 | 89 | 19.71 | 140 | 13.73 | 33 | 200C x 70h, 25% compression, P-24 O-ring (JIS K6301) | 200 |  | 1 | 1 | 1 | 1 | 1
G013 | US7678858B2 | Daikin Industries, Ltd. | Example 12 | FFKM | DAI-EL PERFLO GA-105 (TFE/perfluoro(alkyl vinyl ether), iodine cure site) | peroxide | 100 | 0 | 0 | 15 | 0 | 0 | 0 | 0 | 7.5 | 2 | 1 | 0 | 0 | 0 | 0 | 86 | 22.06 | 150 | 12.85 | 27 | 200C x 70h, 25% compression, P-24 O-ring (JIS K6301) | 200 |  | 1 | 1 | 1 | 1 | 1
G014 | US7678858B2 | Daikin Industries, Ltd. | Example 13 | FFKM | DAI-EL PERFLO GA-105 (TFE/perfluoro(alkyl vinyl ether), iodine cure site) | peroxide | 100 | 0 | 0 | 15 | 0 | 0 | 0 | 0 | 3.75 | 2 | 1 | 0 | 0 | 0 | 0 | 83 | 21.97 | 150 | 12.06 | 24 | 200C x 70h, 25% compression, P-24 O-ring (JIS K6301) | 200 |  | 1 | 1 | 1 | 1 | 1
G015 | US7678858B2 | Daikin Industries, Ltd. | Example 14 | FFKM | DAI-EL PERFLO GA-105 (TFE/perfluoro(alkyl vinyl ether), iodine cure site) | peroxide | 100 | 0 | 0 | 15 | 0 | 0 | 0 | 0 | 2 | 2 | 1 | 0 | 0 | 0 | 0 | 78 | 15.98 | 170 | 6.47 | 28 | 200C x 70h, 25% compression, P-24 O-ring (JIS K6301) | 200 |  | 1 | 1 | 1 | 1 | 1
G016 | US7678858B2 | Daikin Industries, Ltd. | Example 15 | FFKM | DAI-EL PERFLO GA-105 (TFE/perfluoro(alkyl vinyl ether), iodine cure site) | peroxide | 100 | 0 | 0 | 15 | 0 | 0 | 0 | 0 | 2 | 2 | 1 | 0 | 0 | 0 | 0 | 82 | 18.34 | 140 | 10.89 | 22 | 200C x 70h, 25% compression, P-24 O-ring (JIS K6301) | 200 |  | 1 | 1 | 1 | 1 | 1
G017 | US7678858B2 | Daikin Industries, Ltd. | Example 16 | FFKM | DAI-EL PERFLO GA-105 (TFE/perfluoro(alkyl vinyl ether), iodine cure site) | peroxide | 100 | 0 | 0 | 0 | 0 | 0 | 0 | 0 | 15.5 | 2 | 1 | 0 | 0 | 0 | 0 | 82 | 16.77 | 130 | 15.2 | 24 | 200C x 70h, 25% compression, P-24 O-ring (JIS K6301) | 200 |  | 1 | 1 | 1 | 1 | 1
G018 | US7678858B2 | Daikin Industries, Ltd. | Example 17 | FFKM | DAI-EL PERFLO GA-105 (TFE/perfluoro(alkyl vinyl ether), iodine cure site) | peroxide | 100 | 0 | 0 | 0 | 0 | 0 | 0 | 0 | 16 | 2 | 1 | 0 | 0 | 0 | 0 | 81 | 17.26 | 130 | 15.2 | 26 | 200C x 70h, 25% compression, P-24 O-ring (JIS K6301) | 200 |  | 1 | 1 | 1 | 1 | 1
G019 | US7678858B2 | Daikin Industries, Ltd. | Example 18 | FFKM | DAI-EL PERFLO GA-105 (TFE/perfluoro(alkyl vinyl ether), iodine cure site) | peroxide | 100 | 0 | 0 | 0 | 0 | 0 | 0 | 0 | 17 | 2 | 1 | 0 | 0 | 0 | 0 | 82 | 16.67 | 130 | 14.42 | 25 | 200C x 70h, 25% compression, P-24 O-ring (JIS K6301) | 200 |  | 1 | 1 | 1 | 1 | 1
G020 | US7678858B2 | Daikin Industries, Ltd. | Example 19 | FFKM | DAI-EL PERFLO GA-105 (TFE/perfluoro(alkyl vinyl ether), iodine cure site) | peroxide | 100 | 0 | 0 | 0 | 0 | 0 | 0 | 0 | 20 | 2 | 1 | 0 | 0 | 0 | 0 | 84 | 16.18 | 140 | 13.93 | 25 | 200C x 70h, 25% compression, P-24 O-ring (JIS K6301) | 200 |  | 1 | 1 | 1 | 1 | 1
G021 | US7678858B2 | Daikin Industries, Ltd. | Example 20 | FFKM | DAI-EL PERFLO GA-105 (TFE/perfluoro(alkyl vinyl ether), iodine cure site) | peroxide | 100 | 15 | 0 | 0 | 0 | 0 | 0 | 0 | 2 | 2 | 1 | 0 | 0 | 0 | 0 | 82 | 20.99 | 170 | 10.2 | 18 | 200C x 70h, 25% compression, P-24 O-ring (JIS K6301) | 200 |  | 1 | 1 | 1 | 1 | 1
G022 | US7678858B2 | Daikin Industries, Ltd. | Comparative Example 2 | FFKM | DAI-EL PERFLO GA-105 (TFE/perfluoro(alkyl vinyl ether), iodine cure site) | peroxide | 100 | 0 | 0 | 0 | 0 | 0 | 0 | 0 | 15 | 2 | 1 | 0 | 0 | 0 | 0 | 80 | 15.49 | 130 | 14.51 | 23 | 200C x 70h, 25% compression, P-24 O-ring (JIS K6301) | 200 |  | 1 | 1 | 1 | 1 | 1
G023 | US7678858B2 | Daikin Industries, Ltd. | Comparative Example 3 | FFKM | DAI-EL PERFLO GA-105 (TFE/perfluoro(alkyl vinyl ether), iodine cure site) | peroxide | 100 | 15 | 0 | 0 | 0 | 0 | 0 | 0 | 0 | 2 | 1 | 0 | 0 | 0 | 0 | 81 | 24.42 | 200 | 9.12 | 15 | 200C x 70h, 25% compression, P-24 O-ring (JIS K6301) | 200 |  | 1 | 1 | 1 | 1 | 1
G024 | US6803402B2 | Daikin Industries, Ltd. | Example 1 | FFKM | TFE/perfluoro(methyl vinyl ether) copolymer elastomer | peroxide | 100 | 0 | 0 | 10 | 0 | 0 | 0 | 0 | 0 | 3 | 1 | 0 | 0 | 0 | 0 | 63 | 24.52 | 165 | 5.59 | 20 | 200C x 70h, 25% compression, AS-568A-214 O-ring (JIS K6301) | 200 |  | 1 | 1 | 1 | 1 | 1
G025 | US6803402B2 | Daikin Industries, Ltd. | Example 2 | FFKM | TFE/perfluoro(methyl vinyl ether) copolymer elastomer | peroxide | 100 | 0 | 0 | 10 | 0 | 0 | 0 | 0 | 0 | 3 | 1 | 0 | 0 | 0 | 0 | 62 | 19.61 | 143 | 7.94 | 20 | 200C x 70h, 25% compression, AS-568A-214 O-ring (JIS K6301) | 200 |  | 1 | 1 | 1 | 1 | 1
G026 | US6803402B2 | Daikin Industries, Ltd. | Comparative Example 1 | FFKM | TFE/perfluoro(methyl vinyl ether) copolymer elastomer | peroxide | 100 | 0 | 0 | 10 | 0 | 0 | 0 | 0 | 0 | 3 | 1 | 0 | 0 | 0 | 0 | 59 | 18.04 | 160 | 6.18 | 12 | 200C x 70h, 25% compression, AS-568A-214 O-ring (JIS K6301) | 200 |  | 1 | 1 | 1 | 1 | 1
G027 | US6803402B2 | Daikin Industries, Ltd. | Comparative Example 2 | FFKM | TFE/perfluoro(methyl vinyl ether) copolymer elastomer | peroxide | 100 | 0 | 10 | 0 | 0 | 0 | 0 | 0 | 0 | 3 | 1 | 0 | 0 | 0 | 0 | 65 | 16.67 | 155 | 7.75 | 12 | 200C x 70h, 25% compression, AS-568A-214 O-ring (JIS K6301) | 200 |  | 1 | 1 | 1 | 1 | 1
G028 | US6803402B2 | Daikin Industries, Ltd. | Comparative Example 3 | FFKM | TFE/perfluoro(methyl vinyl ether) copolymer elastomer | peroxide | 100 | 0 | 0 | 0 | 0 | 10 | 0 | 0 | 0 | 3 | 1 | 0 | 0 | 0 | 0 | 59 | 19.71 | 153 | 5.88 | 20 | 200C x 70h, 25% compression, AS-568A-214 O-ring (JIS K6301) | 200 |  | 1 | 1 | 1 | 1 | 1
G029 | US8173727B2 | Daikin Industries, Ltd. | Example 1 | FFKM | TFE/PMVE copolymer (67/33 mol%) | peroxide | 100 | 0 | 0 | 0 | 0 | 0 | 0 | 0 | 15 | 2 | 1 | 0 | 0 | 0 | 0 | 80 | 15.69 | 170 | 9.81 |  |  |  |  | 1 | 1 | 1 | 1 | 0
G030 | US8173727B2 | Daikin Industries, Ltd. | Example 2 | FFKM | TFE/PMVE copolymer (67/33 mol%) | peroxide | 100 | 0 | 0 | 0 | 0 | 0 | 0 | 0 | 15 | 2 | 1 | 0 | 0 | 0 | 0 | 80 | 16.67 | 160 | 12.75 |  |  |  |  | 1 | 1 | 1 | 1 | 0
G031 | US8173727B2 | Daikin Industries, Ltd. | Example 3 | FFKM | TFE/PMVE copolymer (67/33 mol%) | peroxide | 100 | 0 | 0 | 0 | 0 | 0 | 0 | 0 | 15 | 2 | 1 | 0 | 0 | 0 | 0 | 81 | 18.14 | 140 | 15.2 |  |  |  |  | 1 | 1 | 1 | 1 | 0
G032 | US8173727B2 | Daikin Industries, Ltd. | Example 4 | FFKM | TFE/PMVE copolymer (67/33 mol%) | peroxide | 100 | 0 | 0 | 0 | 0 | 0 | 0 | 0 | 15 | 2 | 1 | 0 | 0 | 0 | 0 | 81 | 19.12 | 120 | 16.18 |  |  |  |  | 1 | 1 | 1 | 1 | 0
G033 | US8173727B2 | Daikin Industries, Ltd. | Example 5 | FFKM | TFE/PMVE copolymer (67/33 mol%) | peroxide | 100 | 0 | 0 | 0 | 0 | 0 | 0 | 0 | 15 | 2 | 1 | 0 | 0 | 0 | 0 | 79 | 10.79 | 190 | 5.88 |  |  |  |  | 1 | 1 | 1 | 1 | 0
G034 | US8173727B2 | Daikin Industries, Ltd. | Example 6 | FFKM | TFE/PMVE copolymer (67/33 mol%) | peroxide | 100 | 0 | 0 | 15 | 0 | 0 | 0 | 0 | 0 | 2 | 1 | 0 | 0 | 0 | 0 | 75 | 23.54 | 160 | 9.81 |  |  |  |  | 1 | 1 | 1 | 1 | 0
G035 | US8173727B2 | Daikin Industries, Ltd. | Example 7 | FFKM | TFE/PMVE copolymer (67/33 mol%) | peroxide | 100 | 15 | 0 | 0 | 0 | 0 | 0 | 0 | 0 | 2 | 1 | 0 | 0 | 0 | 0 | 80 | 19.61 | 180 | 9.81 |  |  |  |  | 1 | 1 | 1 | 1 | 0
G036 | US8173727B2 | Daikin Industries, Ltd. | Example 8 | FFKM | TFE/PMVE copolymer (67/33 mol%) | peroxide | 100 | 0 | 0 | 0 | 0 | 0 | 0 | 0 | 0 | 1 | 2 | 0 | 0 | 0 | 0 | 65 | 13.73 | 210 | 2.94 |  |  |  |  | 1 | 1 | 1 | 1 | 0
G037 | US8173727B2 | Daikin Industries, Ltd. | Example 9 | FFKM | TFE/perfluoroalkyl vinyl ether/cyano-group monomer 59.4/40.1/0.5 mol (Daikin) | nitrile_other | 100 | 0 | 0 | 0 | 0 | 0 | 0 | 15 | 0 | 0 | 0 | 1.2 | 0 | 0 | 0 |  | 14.42 | 335 | 2.26 | 42 | 300C x 70h, AS-568A-214 O-ring (JIS K6262) | 300 |  | 0 | 1 | 1 | 1 | 1
G038 | US8173727B2 | Daikin Industries, Ltd. | Example 10 | FFKM | TFE/perfluoroalkyl vinyl ether/cyano-group monomer 59.4/40.1/0.5 mol (Daikin) | nitrile_other | 100 | 0 | 0 | 0 | 0 | 0 | 0 | 15 | 0 | 0 | 0 | 1.2 | 0 | 0 | 0 |  | 12.85 |  | 2.94 | 27 | 300C x 70h, AS-568A-214 O-ring (JIS K6262) | 300 |  | 0 | 1 | 0 | 1 | 1
G039 | US8173727B2 | Daikin Industries, Ltd. | Example 11 | FFKM | TFE/perfluoroalkyl vinyl ether/cyano-group monomer 59.4/40.1/0.5 mol (Daikin) | nitrile_other | 100 | 0 | 0 | 0 | 0 | 0 | 0 | 15 | 0 | 0 | 0 | 1.2 | 0 | 0 | 0 |  | 14.91 | 288 | 2.45 | 32 | 300C x 70h, AS-568A-214 O-ring (JIS K6262) | 300 |  | 0 | 1 | 1 | 1 | 1
G040 | US8173727B2 | Daikin Industries, Ltd. | Example 12 | FFKM | TFE/perfluoroalkyl vinyl ether/cyano-group monomer 59.4/40.1/0.5 mol (Daikin) | nitrile_other | 100 | 20 | 0 | 0 | 0 | 0 | 0 | 0 | 0 | 0 | 0 | 0.8 | 0 | 0 | 0 |  | 19.52 | 273 | 5 | 38 | 300C x 70h, AS-568A-214 O-ring (JIS K6262) | 300 |  | 0 | 1 | 1 | 1 | 1
G041 | US8173727B2 | Daikin Industries, Ltd. | Example 13 | FFKM | TFE/perfluoroalkyl vinyl ether/cyano-group monomer 59.4/40.1/0.5 mol (Daikin) | nitrile_other | 100 | 0 | 15 | 0 | 0 | 0 | 0 | 0 | 0 | 0 | 0 | 1.2 | 0 | 0 | 0 |  | 13.34 | 275 | 4.9 |  | 300C x 70h, AS-568A-214 O-ring (JIS K6262) | 300 |  | 0 | 1 | 1 | 1 | 0
G042 | US8173727B2 | Daikin Industries, Ltd. | Example 14 | FFKM | TFE/perfluoroalkyl vinyl ether/cyano-group monomer 59.4/40.1/0.5 mol (Daikin) | nitrile_other | 100 | 0 | 0 | 15 | 0 | 0 | 0 | 0 | 0 | 0 | 0 | 1.2 | 0 | 0 | 0 |  | 15.79 | 307 | 2.26 | 45 | 300C x 70h, AS-568A-214 O-ring (JIS K6262) | 300 |  | 0 | 1 | 1 | 1 | 1
G043 | US8211964B2 | Daikin Industries, Ltd. | Example 2 | FFKM | TFE/PMVE/CNVE (CF2=CFOCF2CF(CF3)OCF2CF2CN) elastomer with cyano end groups (Preparation Example 1) | nitrile_triazine | 100 | 0 | 0 | 0 | 0 | 0 | 0 | 0 | 0 | 0 | 0 | 0.35 | 0 | 0 | 0 | 57.2 | 9.32 | 295 | 1.18 | 18 | 200C x 72h, AS-568A-214 O-ring | 200 |  | 1 | 1 | 1 | 1 | 1
G044 | US8211964B2 | Daikin Industries, Ltd. | Example 3 | FFKM | TFE/PMVE/CNVE (CF2=CFOCF2CF(CF3)OCF2CF2CN) elastomer with cyano end groups (Preparation Example 1) | nitrile_triazine | 100 | 0 | 0 | 0 | 0 | 0 | 0 | 0 | 0 | 0 | 0 | 0.4 | 0 | 0 | 0 | 58 | 10 | 265 | 1.37 | 17 | 200C x 72h, AS-568A-214 O-ring | 200 |  | 1 | 1 | 1 | 1 | 1
G045 | US8211964B2 | Daikin Industries, Ltd. | Example 4 | FFKM | TFE/PMVE/CNVE (CF2=CFOCF2CF(CF3)OCF2CF2CN) elastomer with cyano end groups (Preparation Example 1) | nitrile_triazine | 100 | 0 | 0 | 0 | 0 | 0 | 0 | 20 | 0 | 0 | 0 | 0 | 0 | 0 | 0 | 76 | 12.75 | 180 | 5 | 42 | 250C x 72h, AS-568A-214 O-ring | 250 |  | 1 | 1 | 1 | 1 | 1
G046 | US8211964B2 | Daikin Industries, Ltd. | Example 5 | FFKM | TFE/PMVE/CNVE (CF2=CFOCF2CF(CF3)OCF2CF2CN) elastomer with cyano end groups (Preparation Example 1) | nitrile_triazine | 100 | 0 | 0 | 0 | 0 | 0 | 0 | 20 | 0 | 0 | 0 | 0 | 0 | 0 | 0 | 78 | 11.77 | 170 | 4.9 | 48 | 250C x 72h, AS-568A-214 O-ring | 250 |  | 1 | 1 | 1 | 1 | 1
G047 | US8211964B2 | Daikin Industries, Ltd. | Example 6 | FFKM | TFE/PMVE/CNVE (CF2=CFOCF2CF(CF3)OCF2CF2CN) elastomer with cyano end groups (Preparation Example 1) | nitrile_other | 100 | 0 | 0 | 0 | 0 | 0 | 0 | 0 | 15 | 0 | 0 | 1.3 | 0 | 0 | 0 | 73 | 13.04 | 234 | 5.2 | 24 | 300C x 72h, AS-568A-214 O-ring | 300 |  | 1 | 1 | 1 | 1 | 1
G048 | US8211964B2 | Daikin Industries, Ltd. | Comparative Example 1 | FFKM | TFE/PMVE/CNVE (CF2=CFOCF2CF(CF3)OCF2CF2CN) elastomer with cyano end groups (Preparation Example 1) | nitrile_other | 100 | 0 | 0 | 0 | 0 | 0 | 0 | 0 | 15 | 0 | 0 | 1.2 | 0 | 0 | 0 | 73 | 12.85 | 256 | 4.9 | 31 | 300C x 72h, AS-568A-214 O-ring | 300 |  | 1 | 1 | 1 | 1 | 1
G049 | US8211964B2 | Daikin Industries, Ltd. | Example 7 | FFKM | TFE/PMVE/CNVE (CF2=CFOCF2CF(CF3)OCF2CF2CN) elastomer with cyano end groups (Preparation Example 1) | nitrile_other | 100 | 0 | 10 | 0 | 0 | 0 | 0 | 0 | 0 | 0 | 0 | 1.3 | 0 | 0 | 0 | 77 | 17.65 | 310 | 5 | 53 | 300C x 72h, AS-568A-214 O-ring | 300 |  | 1 | 1 | 1 | 1 | 1
G050 | US8211964B2 | Daikin Industries, Ltd. | Comparative Example 2 | FFKM | TFE/PMVE/CNVE (CF2=CFOCF2CF(CF3)OCF2CF2CN) elastomer with cyano end groups (Preparation Example 1) | nitrile_other | 100 | 0 | 10 | 0 | 0 | 0 | 0 | 0 | 0 | 0 | 0 | 1.2 | 0 | 0 | 0 | 75 | 17.06 | 288 | 5.1 | 72 | 300C x 72h, AS-568A-214 O-ring | 300 |  | 1 | 1 | 1 | 1 | 1
G051 | US8211964B2 | Daikin Industries, Ltd. | Example 8 | FFKM | TFE/PMVE/CNVE (CF2=CFOCF2CF(CF3)OCF2CF2CN) elastomer with cyano end groups (Preparation Example 1) | nitrile_other | 100 | 20 | 0 | 0 | 0 | 0 | 0 | 5 | 0 | 0 | 0 | 1 | 0 | 0 | 0 | 83 | 18.63 | 205 | 6.37 | 32 | 300C x 72h, AS-568A-214 O-ring | 300 |  | 1 | 1 | 1 | 1 | 1
G052 | US8211964B2 | Daikin Industries, Ltd. | Comparative Example 3 | FFKM | TFE/PMVE/CNVE (CF2=CFOCF2CF(CF3)OCF2CF2CN) elastomer with cyano end groups (Preparation Example 1) | nitrile_other | 100 | 20 | 0 | 0 | 0 | 0 | 0 | 0 | 0 | 0 | 0 | 1 | 0 | 0 | 0 | 73 | 22.56 | 200 | 5.88 | 30 | 300C x 72h, AS-568A-214 O-ring | 300 |  | 1 | 1 | 1 | 1 | 1
G053 | US11753523B2 | Daikin Industries, Ltd. | Example 1 | FFKM | TFE/PMVE/CNVE 59.4/40.1/0.5 mol | nitrile_other | 100 | 0 | 0 | 0 | 0 | 0 | 0 | 10 | 0 | 0 | 0 | 0.9 | 0 | 0 | 0 | 72 |  |  |  | 33 | 300C x 70h, AS-568A-214 O-ring (JIS K6262) | 300 |  | 1 | 0 | 0 | 0 | 1
G054 | US11753523B2 | Daikin Industries, Ltd. | Example 2 | FFKM | TFE/PMVE/CNVE 59.4/40.1/0.5 mol | nitrile_triazine | 100 | 0 | 0 | 0 | 0 | 0 | 0 | 10 | 0 | 0 | 0 | 0.4 | 0 | 0 | 0 | 71 |  |  |  | 33 | 300C x 70h, AS-568A-214 O-ring (JIS K6262) | 300 |  | 1 | 0 | 0 | 0 | 1
G055 | US11753523B2 | Daikin Industries, Ltd. | Example 3 | FFKM | TFE/PMVE/CNVE 59.4/40.1/0.5 mol | nitrile_other | 100 | 0 | 0 | 0 | 0 | 0 | 0 | 15 | 0 | 0 | 0 | 0.9 | 0 | 0 | 0 | 75 |  |  |  | 42 | 300C x 70h, AS-568A-214 O-ring (JIS K6262) | 300 |  | 1 | 0 | 0 | 0 | 1
G056 | US11753523B2 | Daikin Industries, Ltd. | Example 4 | FFKM | TFE/PMVE/CNVE 59.4/40.1/0.5 mol | nitrile_triazine | 100 | 0 | 0 | 0 | 0 | 0 | 0 | 15 | 0 | 0 | 0 | 0.4 | 0 | 0 | 0 | 75 |  |  |  | 36 | 300C x 70h, AS-568A-214 O-ring (JIS K6262) | 300 |  | 1 | 0 | 0 | 0 | 1
G057 | US11753523B2 | Daikin Industries, Ltd. | Example 5 | FFKM | TFE/PMVE/CNVE 59.4/40.1/0.5 mol | nitrile_triazine | 100 | 0 | 0 | 0 | 0 | 0 | 0 | 20 | 0 | 0 | 0 | 0.4 | 0 | 0 | 0 | 80 |  |  |  | 47 | 300C x 70h, AS-568A-214 O-ring (JIS K6262) | 300 |  | 1 | 0 | 0 | 0 | 1
G058 | US11753523B2 | Daikin Industries, Ltd. | Comparative Example 1 | FFKM | TFE/PMVE/CNVE 59.4/40.1/0.5 mol | nitrile_other | 100 | 0 | 0 | 0 | 0 | 0 | 0 | 10 | 0 | 0 | 0 | 0.9 | 0 | 0 | 0 | 72 |  |  |  | 43 | 300C x 70h, AS-568A-214 O-ring (JIS K6262) | 300 |  | 1 | 0 | 0 | 0 | 1
G059 | US11753523B2 | Daikin Industries, Ltd. | Comparative Example 2 | FFKM | TFE/PMVE/CNVE 59.4/40.1/0.5 mol | nitrile_triazine | 100 | 0 | 0 | 0 | 0 | 0 | 0 | 10 | 0 | 0 | 0 | 0.4 | 0 | 0 | 0 | 71 |  |  |  | 59 | 300C x 70h, AS-568A-214 O-ring (JIS K6262) | 300 |  | 1 | 0 | 0 | 0 | 1
G060 | US11753523B2 | Daikin Industries, Ltd. | Comparative Example 3 | FFKM | TFE/PMVE/CNVE 59.4/40.1/0.5 mol | nitrile_other | 100 | 0 | 0 | 0 | 0 | 0 | 0 | 15 | 0 | 0 | 0 | 0.9 | 0 | 0 | 0 | 75 |  |  |  | 55 | 300C x 70h, AS-568A-214 O-ring (JIS K6262) | 300 |  | 1 | 0 | 0 | 0 | 1
G061 | US11753523B2 | Daikin Industries, Ltd. | Comparative Example 4 | FFKM | TFE/PMVE/CNVE 59.4/40.1/0.5 mol | nitrile_triazine | 100 | 0 | 0 | 0 | 0 | 0 | 0 | 15 | 0 | 0 | 0 | 0.4 | 0 | 0 | 0 | 75 |  |  |  | 67 | 300C x 70h, AS-568A-214 O-ring (JIS K6262) | 300 |  | 1 | 0 | 0 | 0 | 1
G062 | US11753523B2 | Daikin Industries, Ltd. | Comparative Example 5 | FFKM | TFE/PMVE/CNVE 59.4/40.1/0.5 mol | nitrile_triazine | 100 | 0 | 0 | 0 | 0 | 0 | 0 | 20 | 0 | 0 | 0 | 0.4 | 0 | 0 | 0 | 80 |  |  |  | 84 | 300C x 70h, AS-568A-214 O-ring (JIS K6262) | 300 |  | 1 | 0 | 0 | 0 | 1
G063 | US11753523B2 | Daikin Industries, Ltd. | Comparative Example 6 | FFKM | TFE/PMVE/CNVE 59.4/40.1/0.5 mol | nitrile_other | 100 | 0 | 0 | 0 | 0 | 0 | 0 | 15 | 0 | 0 | 0 | 0.9 | 0 | 0 | 0 | 74 |  |  |  | 38 | 300C x 70h, AS-568A-214 O-ring (JIS K6262) | 300 |  | 1 | 0 | 0 | 0 | 1
G064 | US11753523B2 | Daikin Industries, Ltd. | Comparative Example 7 | FFKM | TFE/PMVE/CNVE 59.4/40.1/0.5 mol | nitrile_other | 100 | 0 | 15 | 0 | 0 | 0 | 0 | 0 | 0 | 0 | 0 | 0.9 | 0 | 0 | 0 | 74 |  |  |  | 70 | 300C x 70h, AS-568A-214 O-ring (JIS K6262) | 300 |  | 1 | 0 | 0 | 0 | 1
G065 | US11753523B2 | Daikin Industries, Ltd. | Comparative Example 8 | FFKM | TFE/PMVE/CNVE 59.4/40.1/0.5 mol | nitrile_other | 100 | 0 | 15 | 0 | 0 | 0 | 0 | 0 | 0 | 0 | 0 | 0.9 | 0 | 0 | 0 | 75 |  |  |  | 37 | 300C x 70h, AS-568A-214 O-ring (JIS K6262) | 300 |  | 1 | 0 | 0 | 0 | 1
G066 | US11753523B2 | Daikin Industries, Ltd. | Comparative Example 9 | FFKM | TFE/PMVE/CNVE 59.4/40.1/0.5 mol | nitrile_triazine | 100 | 0 | 15 | 0 | 0 | 0 | 0 | 0 | 0 | 0 | 0 | 0.4 | 0 | 0 | 0 | 75 |  |  |  | 33 | 300C x 70h, AS-568A-214 O-ring (JIS K6262) | 300 |  | 1 | 0 | 0 | 0 | 1
G067 | US11753523B2 | Daikin Industries, Ltd. | Comparative Example 10 | FFKM | TFE/PMVE/CNVE 59.4/40.1/0.5 mol | nitrile_other | 100 | 0 | 0 | 0 | 0 | 0 | 0 | 0 | 0 | 0 | 0 | 0.9 | 0 | 0 | 0 | 60 |  |  |  | 34 | 300C x 70h, AS-568A-214 O-ring (JIS K6262) | 300 |  | 1 | 0 | 0 | 0 | 1
G068 | US11072700B2 | Daikin Industries, Ltd. | Example 1 | FFKM | TFE/PMVE/cyano-group monomer 59.4/40.1/0.5 mol (Daikin) | nitrile_triazine | 100 | 0 | 0 | 0 | 0 | 0 | 0 | 0 | 0 | 0 | 0 | 1 | 0 | 0 | 0 | 58 | 14.5 | 320 | 1.2 |  |  |  |  | 1 | 1 | 1 | 1 | 0
G069 | US11072700B2 | Daikin Industries, Ltd. | Example 2 | FFKM | TFE/PMVE/cyano-group monomer 59.4/40.1/0.5 mol (Daikin) | nitrile_other | 100 | 0 | 0 | 0 | 0 | 0 | 0 | 0 | 0 | 0 | 0 | 1.8 | 0 | 0 | 0 | 60 | 14.4 | 290 | 1.4 |  |  |  |  | 1 | 1 | 1 | 1 | 0
G070 | US11072700B2 | Daikin Industries, Ltd. | Comparative Example 1 | FFKM | TFE/PMVE/cyano-group monomer 59.4/40.1/0.5 mol (Daikin) | nitrile_triazine | 100 | 0 | 0 | 0 | 0 | 0 | 0 | 0 | 0 | 0 | 0 | 0.25 | 0 | 0 | 0 | 58 | 13.5 | 300 | 1.2 |  |  |  |  | 1 | 1 | 1 | 1 | 0
G071 | US11072700B2 | Daikin Industries, Ltd. | Comparative Example 2 | FFKM | TFE/PMVE/cyano-group monomer 59.4/40.1/0.5 mol (Daikin) | nitrile_other | 100 | 0 | 0 | 0 | 0 | 0 | 0 | 0 | 0 | 0 | 0 | 1.05 | 0 | 0 | 0 | 60 | 10.4 | 270 | 1.3 |  |  |  |  | 1 | 1 | 1 | 1 | 0
G072 | US11072700B2 | Daikin Industries, Ltd. | Example 3 | FFKM | TFE/PMVE/cyano-group monomer 59.4/40.1/0.5 mol (Daikin) | nitrile_triazine | 100 | 23 | 0 | 0 | 0 | 0 | 0 | 0 | 0 | 0 | 0 | 0.5 | 0 | 0 | 0 | 74 | 18.9 | 185 | 7 |  |  |  |  | 1 | 1 | 1 | 1 | 0
G073 | US11072700B2 | Daikin Industries, Ltd. | Comparative Example 3 | FFKM | TFE/PMVE/cyano-group monomer 59.4/40.1/0.5 mol (Daikin) | nitrile_triazine | 100 | 23 | 0 | 0 | 0 | 0 | 0 | 0 | 0 | 0 | 0 | 0.25 | 0 | 0 | 0 | 74 | 19.9 | 180 | 7.4 |  |  |  |  | 1 | 1 | 1 | 1 | 0
G074 | US12091537B2 | Daikin Industries, Ltd. | Example 1 | FFKM | TFE/PMVE/cyano-group monomer 59.4/40.1/0.5 mol | nitrile_other | 100 | 23 | 0 | 0 | 0 | 0 | 0 | 0 | 0 | 0 | 0 | 1.3 | 0 | 0 | 0 | 79 | 19.6 | 190 | 8.4 |  |  |  |  | 1 | 1 | 1 | 1 | 0
G075 | US12091537B2 | Daikin Industries, Ltd. | Example 2 | FFKM | TFE/PMVE/cyano-group monomer 59.4/40.1/0.5 mol | nitrile_other | 100 | 23 | 0 | 0 | 0 | 0 | 0 | 0 | 0 | 0 | 0 | 1.3 | 0 | 0 | 0 | 78 | 19.1 | 210 | 8.5 |  |  |  |  | 1 | 1 | 1 | 1 | 0
G076 | US12091537B2 | Daikin Industries, Ltd. | Example 3 | FFKM | TFE/PMVE/cyano-group monomer 59.4/40.1/0.5 mol | nitrile_other | 100 | 23 | 0 | 0 | 0 | 0 | 0 | 0 | 0 | 0 | 0 | 1.3 | 0 | 0 | 0 | 79 | 19.3 | 190 | 9 |  |  |  |  | 1 | 1 | 1 | 1 | 0
G077 | US12091537B2 | Daikin Industries, Ltd. | Example 4 | FFKM | TFE/PMVE/cyano-group monomer 59.4/40.1/0.5 mol | nitrile_other | 100 | 23 | 0 | 0 | 0 | 0 | 0 | 0 | 0 | 0 | 0 | 1.3 | 0 | 0 | 0 | 79 | 18.2 | 210 | 7.9 |  |  |  |  | 1 | 1 | 1 | 1 | 0
G078 | US12091537B2 | Daikin Industries, Ltd. | Example 5 | FFKM | TFE/PMVE/cyano-group monomer 59.4/40.1/0.5 mol | nitrile_other | 100 | 23 | 0 | 0 | 0 | 0 | 0 | 0 | 0 | 0 | 0 | 1.3 | 0 | 0 | 0 | 79 | 19.4 | 200 | 8.2 |  |  |  |  | 1 | 1 | 1 | 1 | 0
G079 | US12091537B2 | Daikin Industries, Ltd. | Comparative Example 1 | FFKM | TFE/PMVE/cyano-group monomer 59.4/40.1/0.5 mol | nitrile_other | 100 | 23 | 0 | 0 | 0 | 0 | 0 | 0 | 0 | 0 | 0 | 1.3 | 0 | 0 | 0 | 79 | 19.9 | 200 | 8.9 |  |  |  |  | 1 | 1 | 1 | 1 | 0
G080 | US12091537B2 | Daikin Industries, Ltd. | Reference Example 1 | FFKM | TFE/PMVE/cyano-group monomer 59.4/40.1/0.5 mol | nitrile_other | 100 | 23 | 0 | 0 | 0 | 0 | 0 | 0 | 0 | 0 | 0 | 1.05 | 0 | 0 | 0 | 75 | 19.3 | 180 | 8 |  |  |  |  | 1 | 1 | 1 | 1 | 0
G081 | US12304984B2 | Daikin Industries, Ltd. | Example 1 | FFKM | TFE/PMVE/CNVE 59.3/39.9/0.8 mol%, Mooney ML1+20(170C)=80 | nitrile_other | 100 | 0 | 0 | 0 | 0 | 0 | 0 | 10 | 0 | 0 | 0 | 0.8 | 0 | 0 | 0 | 75 | 10.2 | 201 | 3.6 |  |  |  |  | 1 | 1 | 1 | 1 | 0
G082 | US12304984B2 | Daikin Industries, Ltd. | Example 2 | FFKM | TFE/PMVE/CNVE 59.3/39.9/0.8 mol%, Mooney ML1+20(170C)=80 | nitrile_other | 100 | 0 | 0 | 0 | 0 | 0 | 0 | 20 | 0 | 0 | 0 | 0.8 | 0 | 0 | 0 | 88 | 20.4 | 216 | 9.9 |  |  |  |  | 1 | 1 | 1 | 1 | 0
G083 | US8367776B2 | Daikin Industries Ltd; Greene Tweed of Delaware Inc | Example 3 | FFKM | 50/50 blend: Perfluoroelastomer (1) TFE/PMVE/CF2=CFO(CF2)5CN 57.9/41.7/0.43 mol% + Perfluoroelastomer (2) TFE/PMVE/CF2=CFO(CF2)5CN 69.4/30.2/0.43 mol% | nitrile_other | 100 | 0 | 0 | 0 | 0 | 0 | 0 | 0 | 0 | 0 | 0 | 1 | 0 | 0 | 0 | 68 | 16 | 250 | 2.1 |  |  |  |  | 1 | 1 | 1 | 1 | 0
G084 | US8367776B2 | Daikin Industries Ltd; Greene Tweed of Delaware Inc | Comparative Example 1 | FFKM | Perfluoroelastomer (1) TFE/PMVE/CF2=CFO(CF2)5CN 57.9/41.7/0.43 mol% | nitrile_other | 100 | 0 | 0 | 0 | 0 | 0 | 0 | 0 | 0 | 0 | 0 | 1 | 0 | 0 | 0 | 59 | 6.7 | 275 | 1.3 |  |  |  |  | 1 | 1 | 1 | 1 | 0
G085 | US8367776B2 | Daikin Industries Ltd; Greene Tweed of Delaware Inc | Comparative Example 2 | FFKM | Perfluoroelastomer (2) TFE/PMVE/CF2=CFO(CF2)5CN 69.4/30.2/0.43 mol% | nitrile_other | 100 | 0 | 0 | 0 | 0 | 0 | 0 | 0 | 0 | 0 | 0 | 1 | 0 | 0 | 0 | 78 | 20.8 | 225 | 3.2 |  |  |  |  | 1 | 1 | 1 | 1 | 0
G086 | US8367776B2 | Daikin Industries Ltd; Greene Tweed of Delaware Inc | Example 4 | FFKM | Daikin Polymer B/Polymer A blend 50/50 (TFE/PMVE + cyano cure site) | nitrile_other | 100 | 0 | 0 | 0 | 0 | 0 | 0 | 0 | 0 | 0 | 0 | 0.7 | 0 | 0 | 0 | 63.5 | 6.51 | 271 | 1.33 | 21.2 | 300C x 70h, O-ring, ASTM D1414/D395 | 300 |  | 1 | 1 | 1 | 1 | 1
G087 | US8367776B2 | Daikin Industries Ltd; Greene Tweed of Delaware Inc | Example 5 | FFKM | Daikin Polymer B/Polymer A blend 50/50 (TFE/PMVE + cyano cure site) | nitrile_other | 100 | 0 | 0 | 0 | 0 | 0 | 0 | 0 | 0 | 0 | 0 | 0.8 | 0 | 0 | 0 | 64 | 7.23 | 262 | 1.49 | 19.7 | 300C x 70h, O-ring, ASTM D1414/D395 | 300 |  | 1 | 1 | 1 | 1 | 1
G088 | US8367776B2 | Daikin Industries Ltd; Greene Tweed of Delaware Inc | Example 6 | FFKM | Daikin Polymer B/Polymer A blend 50/50 (TFE/PMVE + cyano cure site) | nitrile_other | 100 | 0 | 0 | 0 | 0 | 0 | 0 | 0 | 0 | 0 | 0 | 0.9 | 0 | 0 | 0 | 64.5 | 6.74 | 261 | 1.38 | 17.3 | 300C x 70h, O-ring, ASTM D1414/D395 | 300 |  | 1 | 1 | 1 | 1 | 1
G089 | US8367776B2 | Daikin Industries Ltd; Greene Tweed of Delaware Inc | Example 7 | FFKM | Daikin Polymer B/Polymer A blend 65/35 (TFE/PMVE + cyano cure site) | nitrile_other | 100 | 0 | 0 | 0 | 0 | 0 | 0 | 0 | 0 | 0 | 0 | 0.7 | 0 | 0 | 0 | 65 | 9.57 | 263 | 1.67 | 20.3 | 300C x 70h, O-ring, ASTM D1414/D395 | 300 |  | 1 | 1 | 1 | 1 | 1
G090 | US8367776B2 | Daikin Industries Ltd; Greene Tweed of Delaware Inc | Example 8 | FFKM | Daikin Polymer B/Polymer A blend 65/35 (TFE/PMVE + cyano cure site) | nitrile_other | 100 | 0 | 0 | 0 | 0 | 0 | 0 | 0 | 0 | 0 | 0 | 0.8 | 0 | 0 | 0 | 65.5 | 7.79 | 258 | 1.63 | 20.3 | 300C x 70h, O-ring, ASTM D1414/D395 | 300 |  | 1 | 1 | 1 | 1 | 1
G091 | US8367776B2 | Daikin Industries Ltd; Greene Tweed of Delaware Inc | Example 9 | FFKM | Daikin Polymer B/Polymer A blend 65/35 (TFE/PMVE + cyano cure site) | nitrile_other | 100 | 0 | 0 | 0 | 0 | 0 | 0 | 0 | 0 | 0 | 0 | 0.9 | 0 | 0 | 0 | 66.5 | 9.45 | 260 | 1.72 | 17.4 | 300C x 70h, O-ring, ASTM D1414/D395 | 300 |  | 1 | 1 | 1 | 1 | 1
G092 | US8367776B2 | Daikin Industries Ltd; Greene Tweed of Delaware Inc | Example 10 | FFKM | Daikin Polymer B/Polymer A blend 35/65 (TFE/PMVE + cyano cure site) | nitrile_other | 100 | 0 | 0 | 0 | 0 | 0 | 0 | 0 | 0 | 0 | 0 | 0.7 | 0 | 0 | 0 | 61.5 | 5.84 | 270 | 1.27 | 17.7 | 300C x 70h, O-ring, ASTM D1414/D395 | 300 |  | 1 | 1 | 1 | 1 | 1
G093 | US8367776B2 | Daikin Industries Ltd; Greene Tweed of Delaware Inc | Example 11 | FFKM | Daikin Polymer B/Polymer A blend 35/65 (TFE/PMVE + cyano cure site) | nitrile_other | 100 | 0 | 0 | 0 | 0 | 0 | 0 | 0 | 0 | 0 | 0 | 0.8 | 0 | 0 | 0 | 62 | 6.43 | 262 | 1.37 | 18.5 | 300C x 70h, O-ring, ASTM D1414/D395 | 300 |  | 1 | 1 | 1 | 1 | 1
G094 | US8367776B2 | Daikin Industries Ltd; Greene Tweed of Delaware Inc | Example 12 | FFKM | Daikin Polymer B/Polymer A blend 35/65 (TFE/PMVE + cyano cure site) | nitrile_other | 100 | 0 | 0 | 0 | 0 | 0 | 0 | 0 | 0 | 0 | 0 | 0.9 | 0 | 0 | 0 | 62.5 | 6.16 | 249 | 1.5 | 17.1 | 300C x 70h, O-ring, ASTM D1414/D395 | 300 |  | 1 | 1 | 1 | 1 | 1
G095 | US8367776B2 | Daikin Industries Ltd; Greene Tweed of Delaware Inc | Example 13 | FFKM | Daikin Polymer B/Polymer A blend 50/50 (TFE/PMVE + cyano cure site) | nitrile_other | 100 | 0 | 0 | 0 | 0 | 0 | 0 | 0 | 0 | 0 | 0 | 0.9 | 0 | 0 | 0 | 65.5 | 7.61 | 256 | 1.59 | 17.1 | 300C x 70h, O-ring, ASTM D1414/D395 | 300 |  | 1 | 1 | 1 | 1 | 1
G096 | US8367776B2 | Daikin Industries Ltd; Greene Tweed of Delaware Inc | Example 14 | FFKM | Daikin Polymer B/Polymer A blend 50/50 (TFE/PMVE + cyano cure site) | nitrile_other | 100 | 0 | 0 | 0 | 0 | 0 | 0 | 0 | 0 | 0 | 0 | 0.9 | 0 | 0 | 0 | 63.5 | 7.26 | 261 | 1.5 | 17.7 | 300C x 70h, O-ring, ASTM D1414/D395 | 300 |  | 1 | 1 | 1 | 1 | 1
G097 | US7354974B2 | DuPont Performance Elastomers LLC | Example 1 | FFKM | TFE/PMVE/8-CNVE 68.2/31.0/0.80 mol% | nitrile_triazine | 100 | 0 | 0 | 0 | 0 | 0 | 51 | 0 | 0 | 0 | 0 | 0.3 | 0 | 0 | 0 | 76 | 16.2 | 316 | 5.9 | 40 | 204C x 70h, 25% compression, O-ring, ASTM D395 | 204 |  | 1 | 1 | 1 | 1 | 1
G098 | US7354974B2 | DuPont Performance Elastomers LLC | Example 2 | FFKM | TFE/PMVE/8-CNVE 68.2/31.0/0.80 mol% | nitrile_triazine | 100 | 0 | 0 | 0 | 0 | 0 | 51 | 0 | 0 | 0 | 0 | 0.3 | 0 | 0 | 0 | 77 | 18.7 | 318 | 6.3 | 38 | 204C x 70h, 25% compression, O-ring, ASTM D395 | 204 |  | 1 | 1 | 1 | 1 | 1
G099 | US7354974B2 | DuPont Performance Elastomers LLC | Example 3 | FFKM | TFE/PMVE/8-CNVE 68.2/31.0/0.80 mol% | nitrile_triazine | 100 | 0 | 0 | 0 | 0 | 0 | 51 | 0 | 0 | 0 | 0 | 0.3 | 0 | 0 | 0 | 78 | 18 | 336 | 5.8 | 39 | 204C x 70h, 25% compression, O-ring, ASTM D395 | 204 |  | 1 | 1 | 1 | 1 | 1
G100 | US7354974B2 | DuPont Performance Elastomers LLC | Example 4 | FFKM | TFE/PMVE/8-CNVE 68.2/31.0/0.80 mol% | nitrile_triazine | 100 | 0 | 0 | 0 | 0 | 0 | 100 | 0 | 0 | 0 | 0 | 0.3 | 0 | 0 | 0 | 89 | 22 | 332 | 8.8 | 50 | 204C x 70h, 25% compression, O-ring, ASTM D395 | 204 |  | 1 | 1 | 1 | 1 | 1
G101 | US7354974B2 | DuPont Performance Elastomers LLC | Example 5 | FFKM | TFE/PMVE/8-CNVE 68.2/31.0/0.80 mol% | nitrile_triazine | 100 | 0 | 0 | 0 | 0 | 0 | 200 | 0 | 0 | 0 | 0 | 0.3 | 0 | 0 | 0 | 95 | 27.6 | 327 | 11.9 | 62 | 204C x 70h, 25% compression, O-ring, ASTM D395 | 204 |  | 1 | 1 | 1 | 1 | 1
G102 | US7354974B2 | DuPont Performance Elastomers LLC | Example 6 | FFKM | TFE/PMVE/8-CNVE 68.2/31.0/0.80 mol% | nitrile_triazine | 100 | 0 | 0 | 0 | 0 | 0 | 300 | 0 | 0 | 0 | 0 | 0.3 | 0 | 0 | 0 | 97 | 26.1 | 228 | 15.3 |  |  |  |  | 1 | 1 | 1 | 1 | 0
G103 | US7354974B2 | DuPont Performance Elastomers LLC | Example 7 | FFKM | TFE/PMVE/8-CNVE 68.2/31.0/0.80 mol% | nitrile_triazine | 100 | 0 | 0 | 0 | 0 | 0 | 51 | 0 | 0 | 0 | 0 | 0.3 | 0 | 0 | 0 | 78 | 17.7 | 330 | 6.2 |  |  |  |  | 1 | 1 | 1 | 1 | 0
G104 | US7354974B2 | DuPont Performance Elastomers LLC | Control A | FFKM | TFE/PMVE/8-CNVE 68.2/31.0/0.80 mol% | nitrile_triazine | 100 | 0 | 0 | 0 | 0 | 0 | 0 | 0 | 0 | 0 | 0 | 0.3 | 0 | 0 | 0 | 54 | 10.6 | 358 | 1.5 | 80 | 204C x 70h, 25% compression, O-ring, ASTM D395 | 204 |  | 1 | 1 | 1 | 1 | 1
G105 | US7354974B2 | DuPont Performance Elastomers LLC | Control B | FFKM | TFE/PMVE/8-CNVE 68.2/31.0/0.80 mol% | nitrile_triazine | 100 | 30 | 0 | 0 | 0 | 0 | 0 | 0 | 0 | 0 | 0 | 0.3 | 0 | 0 | 0 | 73 | 17.3 | 242 | 7.5 | 12 | 204C x 70h, 25% compression, O-ring, ASTM D395 | 204 |  | 1 | 1 | 1 | 1 | 1
G106 | US7354974B2 | DuPont Performance Elastomers LLC | Control D | FFKM | TFE/PMVE/8-CNVE 68.2/31.0/0.80 mol% | nitrile_triazine | 100 | 0 | 0 | 0 | 0 | 0 | 40 | 0 | 0 | 0 | 0 | 0.3 | 0 | 0 | 0 |  |  |  | 5.4 |  |  |  |  | 0 | 0 | 0 | 1 | 0
G107 | US6992143B2 | DuPont Dow Elastomers LLC | Control Example 1 | FFKM | FFKM A: TFE/PMVE/8-CNVE 68.2/31.0/0.80 mol% | peroxide | 100 | 0 | 10 | 0 | 0 | 0 | 0 | 0 | 0 | 1.5 | 3 | 0 | 0 | 0 | 0 |  | 16.7 | 162 | 7.9 | 39 | 204C x 70h, K214 O-ring, ASTM D1414 | 204 |  | 0 | 1 | 1 | 1 | 1
G108 | US6992143B2 | DuPont Dow Elastomers LLC | Control Example 2 | FFKM | FFKM A: TFE/PMVE/8-CNVE 68.2/31.0/0.80 mol% | peroxide | 100 | 0 | 10 | 0 | 0 | 0 | 0 | 0 | 0 | 1.5 | 3 | 0 | 0 | 0 | 0 |  | 16.3 | 181 | 6.6 | 41 | 204C x 70h, K214 O-ring, ASTM D1414 | 204 |  | 0 | 1 | 1 | 1 | 1
G109 | US6992143B2 | DuPont Dow Elastomers LLC | Control Example 3 | FFKM | FFKM A: TFE/PMVE/8-CNVE 68.2/31.0/0.80 mol% | peroxide | 100 | 0 | 10 | 0 | 0 | 0 | 0 | 0 | 0 | 1.5 | 3 | 0 | 0 | 0 | 0 |  | 12.3 | 160 | 5.8 | 47 | 204C x 70h, K214 O-ring, ASTM D1414 | 204 |  | 0 | 1 | 1 | 1 | 1
G110 | US6992143B2 | DuPont Dow Elastomers LLC | Example 1 | FFKM | FFKM A: TFE/PMVE/8-CNVE 68.2/31.0/0.80 mol% | nitrile_bisaminophenol | 100 | 0 | 10 | 0 | 0 | 0 | 0 | 0 | 0 | 0 | 0 | 1.75 | 0 | 0 | 0 |  | 9 | 161 | 4.1 | 29 | 204C x 70h, K214 O-ring, ASTM D1414 | 204 |  | 0 | 1 | 1 | 1 | 1
G111 | US6992143B2 | DuPont Dow Elastomers LLC | Example 2 | FFKM | FFKM A: TFE/PMVE/8-CNVE 68.2/31.0/0.80 mol% | nitrile_bisaminophenol | 100 | 0 | 10 | 0 | 0 | 0 | 0 | 0 | 0 | 0 | 0 | 1.75 | 0 | 0 | 0 |  | 13.5 | 195 | 4.4 | 35 | 204C x 70h, K214 O-ring, ASTM D1414 | 204 |  | 0 | 1 | 1 | 1 | 1
G112 | US6992143B2 | DuPont Dow Elastomers LLC | Example 3 | FFKM | FFKM A: TFE/PMVE/8-CNVE 68.2/31.0/0.80 mol% | nitrile_bisaminophenol | 100 | 0 | 10 | 0 | 0 | 0 | 0 | 0 | 0 | 0 | 0 | 1.75 | 0 | 0 | 0 |  | 12.8 | 214 | 3.8 | 44 | 204C x 70h, K214 O-ring, ASTM D1414 | 204 |  | 0 | 1 | 1 | 1 | 1
G113 | US6992143B2 | DuPont Dow Elastomers LLC | Comparative Example A | FFKM | FFKM A: TFE/PMVE/8-CNVE 68.2/31.0/0.80 mol% | nitrile_bisaminophenol | 100 | 0 | 10 | 0 | 0 | 0 | 0 | 0 | 0 | 0 | 0 | 1.75 | 0 | 0 | 0 |  | 12.9 | 161 | 7.6 | 55 | 204C x 70h, K214 O-ring, ASTM D1414 | 204 |  | 0 | 1 | 1 | 1 | 1
G114 | US6992143B2 | DuPont Dow Elastomers LLC | Example 4 | FFKM | FFKM A: TFE/PMVE/8-CNVE 68.2/31.0/0.80 mol% | nitrile_triazine | 100 | 0 | 10 | 0 | 0 | 0 | 0 | 0 | 0 | 0 | 0 | 0.3 | 0 | 0 | 0 |  | 7 | 204 | 2.4 | 15 | 204C x 70h, K214 O-ring, ASTM D1414 | 204 |  | 0 | 1 | 1 | 1 | 1
G115 | US6992143B2 | DuPont Dow Elastomers LLC | Comparative Example B | FFKM | FFKM A: TFE/PMVE/8-CNVE 68.2/31.0/0.80 mol% | nitrile_triazine | 100 | 0 | 10 | 0 | 0 | 0 | 0 | 0 | 0 | 0 | 0 | 0.3 | 0 | 0 | 0 |  | 7.5 | 199 | 4.2 | 38 | 204C x 70h, K214 O-ring, ASTM D1414 | 204 |  | 0 | 1 | 1 | 1 | 1
G116 | US5696189A | EI Du Pont de Nemours and Co | Comparative Example A | FFKM | TFE/PMVE/8-CNVE approx. 56/42/2 wt (per US4281092) | nitrile_organotin | 100 | 12 | 0 | 0 | 0 | 0 | 0 | 0 | 0 | 0 | 0 | 3 | 0.3 | 0 | 0 | 77 | 14.34 | 145 | 6.62 | 24.5 | 200C x 70h, pellets, ASTM D395 | 200 |  | 1 | 1 | 1 | 1 | 1
G117 | US5696189A | EI Du Pont de Nemours and Co | Comparative Example B | FFKM | TFE/PMVE/8-CNVE approx. 56/42/2 wt (per US4281092) | nitrile_organotin | 100 | 0 | 0 | 0 | 0 | 3 | 10 | 0 | 0 | 0 | 0 | 2 | 0.2 | 0 | 0 | 65 | 10.34 | 245 | 2.28 | 17.5 | 200C x 70h, pellets, ASTM D395 | 200 |  | 1 | 1 | 1 | 1 | 1
G118 | US5696189A | EI Du Pont de Nemours and Co | Example 1 | FFKM | TFE/PMVE/8-CNVE (42.5 wt% PMVE, 3.3 wt% 8-CNVE), ML-10(150C)=30 | nitrile_organotin | 100 | 0 | 10 | 0 | 0 | 10 | 10 | 0 | 0 | 0 | 0 | 1 | 0 | 1 | 0 | 76 | 10.2 | 212 | 3.57 | 26 | 200C x 70h, pellets, ASTM D395 | 200 |  | 1 | 1 | 1 | 1 | 1
G119 | US5696189A | EI Du Pont de Nemours and Co | Example 2 | FFKM | TFE/PMVE/8-CNVE (42.5 wt% PMVE, 3.3 wt% 8-CNVE), ML-10(150C)=30 | nitrile_organotin | 100 | 0 | 0 | 0 | 12.5 | 12.5 | 12.5 | 0 | 0 | 0 | 0 | 1 | 0 | 1 | 0 | 76 | 9.51 | 211 | 3.76 | 20 | 200C x 70h, pellets, ASTM D395 | 200 |  | 1 | 1 | 1 | 1 | 1
G120 | US5696189A | EI Du Pont de Nemours and Co | Example 3 | FFKM | TFE/PMVE/8-CNVE (42.5 wt% PMVE, 3.3 wt% 8-CNVE), ML-10(150C)=30 | nitrile_organotin | 100 | 0 | 0 | 0 | 17.5 | 17.5 | 5 | 0 | 0 | 0 | 0 | 1 | 0 | 1 | 0 | 75 | 11.72 | 215 | 4.69 | 31.9 | 200C x 70h, pellets, ASTM D395 | 200 |  | 1 | 1 | 1 | 1 | 1
G121 | US5696189A | EI Du Pont de Nemours and Co | Example 4 | FFKM | TFE/PMVE/8-CNVE (42.5 wt% PMVE, 3.3 wt% 8-CNVE), ML-10(150C)=30 | nitrile_organotin | 100 | 0 | 0 | 0 | 12.5 | 12.5 | 12.5 | 0 | 0 | 1 | 1 | 2 | 0 | 1 | 0 | 79 | 15.07 | 205 | 5.41 | 34 | 200C x 70h, pellets, ASTM D395 | 200 |  | 1 | 1 | 1 | 1 | 1
G122 | US5696189A | EI Du Pont de Nemours and Co | Example 5 | FFKM | TFE/PMVE/8-CNVE (42.5 wt% PMVE, 3.3 wt% 8-CNVE), ML-10(150C)=30 | nitrile_organotin | 100 | 0 | 17.5 | 0 | 0 | 17.5 | 5 | 0 | 0 | 1 | 1 | 2 | 0 | 1 | 0 | 82 | 15.35 | 186 | 7.89 | 30.5 | 200C x 70h, pellets, ASTM D395 | 200 |  | 1 | 1 | 1 | 1 | 1
G123 | US5696189A | EI Du Pont de Nemours and Co | Example 6 | FFKM | TFE/PMVE/8-CNVE (42.5 wt% PMVE, 3.3 wt% 8-CNVE), ML-10(150C)=30 | nitrile_organotin | 100 | 0 | 17.5 | 0 | 0 | 17.5 | 5 | 0 | 0 | 1 | 1 | 2 | 0 | 0 | 0 | 80 | 14.3 | 227 | 6.42 | 31.8 | 200C x 70h, pellets, ASTM D395 | 200 |  | 1 | 1 | 1 | 1 | 1
G124 | US5696189A | EI Du Pont de Nemours and Co | Example 7 | FFKM | TFE/PMVE/8-CNVE (42.5 wt% PMVE, 3.3 wt% 8-CNVE), ML-10(150C)=30 | nitrile_organotin | 100 | 0 | 0 | 0 | 0 | 12.5 | 12.5 | 12.5 | 0 | 1 | 1 | 2 | 0 | 1 | 0 | 78 | 12.34 | 201 | 7.03 | 41.4 | 200C x 70h, pellets, ASTM D395 | 200 |  | 1 | 1 | 1 | 1 | 1
G125 | US7247749B2 | Federal State Unitary Enterprise S V Lebedev Institute of Synthetic Rubber; Greene Tweed of Delaware Inc | Sample 1 | FFKM | TFE/PMVE/2 cyano CSM tetrapolymer, Polymer A (redox, ML 45) | nitrile_bisaminophenol | 100 | 25 | 0 | 0 | 0 | 0 | 0 | 0 | 0 | 0 | 0 | 1.8 | 0 | 0 | 1.5 |  | 13 | 197 | 4.28 | 29 | 204C x 70h, 25% deflection | 204 |  | 0 | 1 | 1 | 1 | 1
G126 | US7247749B2 | Federal State Unitary Enterprise S V Lebedev Institute of Synthetic Rubber; Greene Tweed of Delaware Inc | Sample 2 | FFKM | TFE/PMVE/2 cyano CSM tetrapolymer, Polymer B (non-redox, ML 65) | nitrile_bisaminophenol | 100 | 25 | 0 | 0 | 0 | 0 | 0 | 0 | 0 | 0 | 0 | 1.8 | 0 | 0 | 1.5 |  | 14.95 | 171 | 5.7 | 20 | 204C x 70h, 25% deflection | 204 |  | 0 | 1 | 1 | 1 | 1
G127 | US7247749B2 | Federal State Unitary Enterprise S V Lebedev Institute of Synthetic Rubber; Greene Tweed of Delaware Inc | Sample 3 | FFKM | TFE/PMVE/2 cyano CSM tetrapolymer, Polymer B (non-redox, ML 65) | nitrile_bisaminophenol | 100 | 25 | 0 | 0 | 0 | 0 | 0 | 0 | 0 | 0 | 0 | 1 | 1 | 0 | 1.5 |  | 13.42 | 179 | 4.27 | 23 | 204C x 70h, 25% deflection | 204 |  | 0 | 1 | 1 | 1 | 1
G128 | US7247749B2 | Federal State Unitary Enterprise S V Lebedev Institute of Synthetic Rubber; Greene Tweed of Delaware Inc | Sample 4 | FFKM | TFE/PMVE/2 cyano CSM tetrapolymer, Polymer B (non-redox, ML 65) | nitrile_bisaminophenol | 100 | 25 | 0 | 0 | 0 | 0 | 0 | 0 | 0 | 0 | 0 | 1.5 | 1.5 | 0 | 1.5 |  | 8.4 | 105 | 7.28 |  |  |  |  | 0 | 1 | 1 | 1 | 0
G129 | US7247749B2 | Federal State Unitary Enterprise S V Lebedev Institute of Synthetic Rubber; Greene Tweed of Delaware Inc | Sample 5 | FFKM | TFE/PMVE/2 cyano CSM tetrapolymer, Polymer B (non-redox, ML 65) | nitrile_bisaminophenol | 100 | 25 | 0 | 0 | 0 | 0 | 0 | 0 | 0 | 0 | 0 | 2.5 | 1.5 | 0 | 1.5 |  | 13.58 | 162 | 6.09 | 13 | 204C x 70h, 25% deflection | 204 |  | 0 | 1 | 1 | 1 | 1
G130 | US7247749B2 | Federal State Unitary Enterprise S V Lebedev Institute of Synthetic Rubber; Greene Tweed of Delaware Inc | Sample 6 | FFKM | TFE/PMVE/2 cyano CSM tetrapolymer, Polymer B (non-redox, ML 65) | nitrile_bisaminophenol | 100 | 25 | 0 | 0 | 0 | 0 | 0 | 0 | 0 | 0 | 0 | 3 | 1 | 0 | 1.5 |  | 13.72 | 145 | 6.93 | 9.2 | 204C x 70h, 25% deflection | 204 |  | 0 | 1 | 1 | 1 | 1
G131 | US7247749B2 | Federal State Unitary Enterprise S V Lebedev Institute of Synthetic Rubber; Greene Tweed of Delaware Inc | Sample 7 | FFKM | TFE/PMVE/2 cyano CSM tetrapolymer, Polymer B (non-redox, ML 65) | nitrile_bisaminophenol | 100 | 25 | 0 | 0 | 0 | 0 | 0 | 0 | 0 | 0 | 0 | 3 | 1.5 | 0 | 1.5 |  | 12.87 | 148 | 6.34 | 10 | 204C x 70h, 25% deflection | 204 |  | 0 | 1 | 1 | 1 | 1
G132 | US7247749B2 | Federal State Unitary Enterprise S V Lebedev Institute of Synthetic Rubber; Greene Tweed of Delaware Inc | Sample 8 | FFKM | TFE/PMVE/2 cyano CSM tetrapolymer, Polymer B (non-redox, ML 65) | nitrile_bisaminophenol | 100 | 25 | 0 | 0 | 0 | 0 | 0 | 0 | 0 | 0 | 0 | 4 | 2 | 0 | 1.5 |  | 12.94 | 149 | 6.77 | 11 | 204C x 70h, 25% deflection | 204 |  | 0 | 1 | 1 | 1 | 1
G133 | US7247749B2 | Federal State Unitary Enterprise S V Lebedev Institute of Synthetic Rubber; Greene Tweed of Delaware Inc | Sample 9 | FFKM | TFE/PMVE/2 cyano CSM tetrapolymer, Polymer D (non-redox, ML 93) | nitrile_bisaminophenol | 100 | 25 | 0 | 0 | 0 | 0 | 0 | 0 | 0 | 0 | 0 | 1 | 1.25 | 0 | 1.5 |  | 13.28 | 151 | 6.64 | 16 | 204C x 70h, 25% deflection | 204 |  | 0 | 1 | 1 | 1 | 1
G134 | US7247749B2 | Federal State Unitary Enterprise S V Lebedev Institute of Synthetic Rubber; Greene Tweed of Delaware Inc | Sample 10 | FFKM | TFE/PMVE/2 cyano CSM tetrapolymer, Polymer D (non-redox, ML 93) | nitrile_bisaminophenol | 100 | 25 | 0 | 0 | 0 | 0 | 0 | 0 | 0 | 0 | 0 | 2 | 1.25 | 0 | 1.5 |  | 11.73 | 144 | 6.17 |  |  |  |  | 0 | 1 | 1 | 1 | 0
G135 | US7247749B2 | Federal State Unitary Enterprise S V Lebedev Institute of Synthetic Rubber; Greene Tweed of Delaware Inc | Comparative Sample 11 | FFKM | TFE/PMVE/2 cyano CSM tetrapolymer, Polymer C (non-redox, ML 64) | nitrile_bisaminophenol | 100 | 25 | 0 | 0 | 0 | 0 | 0 | 0 | 0 | 0 | 0 | 1 | 0 | 0 | 1.5 |  | 13.4 | 165 | 7.4 | 16 | 230C x 70h | 230 |  | 0 | 1 | 1 | 1 | 1
G136 | US7247749B2 | Federal State Unitary Enterprise S V Lebedev Institute of Synthetic Rubber; Greene Tweed of Delaware Inc | Sample 12 | FFKM | TFE/PMVE/2 cyano CSM tetrapolymer, Polymer C (non-redox, ML 64) | nitrile_bisaminophenol | 100 | 25 | 0 | 0 | 0 | 0 | 0 | 0 | 0 | 0 | 0 | 1.9 | 0 | 0 | 1.5 |  | 14.2 | 145 | 9.1 | 14 | 230C x 70h | 230 |  | 0 | 1 | 1 | 1 | 1
G137 | US7247749B2 | Federal State Unitary Enterprise S V Lebedev Institute of Synthetic Rubber; Greene Tweed of Delaware Inc | Sample 13 | FFKM | TFE/PMVE/2 cyano CSM tetrapolymer, Polymer A (redox, ML 45) | nitrile_other | 100 | 25 | 0 | 0 | 0 | 0 | 0 | 0 | 0 | 0 | 0 | 0.7 | 0 | 0 | 1.5 |  | 8.56 | 247 | 2.46 | 11 | 204C x 70h (deflection not stated) | 204 |  | 0 | 1 | 1 | 1 | 1
G138 | US7247749B2 | Federal State Unitary Enterprise S V Lebedev Institute of Synthetic Rubber; Greene Tweed of Delaware Inc | Sample 14 | FFKM | TFE/PMVE/2 cyano CSM tetrapolymer, Polymer A (redox, ML 45) | nitrile_other | 100 | 25 | 0 | 0 | 0 | 0 | 0 | 0 | 0 | 0 | 0 | 1 | 0 | 0 | 1.5 |  | 9 | 191 | 2.8 | 17 | 204C x 70h (deflection not stated) | 204 |  | 0 | 1 | 1 | 1 | 1
G139 | US7247749B2 | Federal State Unitary Enterprise S V Lebedev Institute of Synthetic Rubber; Greene Tweed of Delaware Inc | Sample 15 | FFKM | TFE/PMVE/2 cyano CSM tetrapolymer, Polymer A (redox, ML 45) | nitrile_other | 100 | 25 | 0 | 0 | 0 | 0 | 0 | 0 | 0 | 0 | 0 | 1.25 | 0 | 0 | 1.5 |  | 9.72 | 168 | 3.43 | 19 | 204C x 70h (deflection not stated) | 204 |  | 0 | 1 | 1 | 1 | 1
G140 | US7247749B2 | Federal State Unitary Enterprise S V Lebedev Institute of Synthetic Rubber; Greene Tweed of Delaware Inc | Sample 16 | FFKM | TFE/PMVE/2 cyano CSM tetrapolymer, Polymer A (redox, ML 45) | nitrile_other | 100 | 25 | 0 | 0 | 0 | 0 | 0 | 0 | 0 | 0 | 0 | 1.5 | 0 | 0 | 1.5 |  | 10.51 | 106 | 9.47 | 11 | 204C x 70h (deflection not stated) | 204 |  | 0 | 1 | 1 | 1 | 1
G141 | US7247749B2 | Federal State Unitary Enterprise S V Lebedev Institute of Synthetic Rubber; Greene Tweed of Delaware Inc | Sample 17 | FFKM | TFE/PMVE/2 cyano CSM tetrapolymer, Polymer A (redox, ML 45) | nitrile_other | 100 | 25 | 0 | 0 | 0 | 0 | 0 | 0 | 0 | 0 | 0 | 1 | 0 | 0 | 1.5 |  | 6.63 | 328 | 1.86 | 63 | 204C x 70h (deflection not stated) | 204 |  | 0 | 1 | 1 | 1 | 1
G142 | US7247749B2 | Federal State Unitary Enterprise S V Lebedev Institute of Synthetic Rubber; Greene Tweed of Delaware Inc | Sample 18 | FFKM | TFE/PMVE/2 cyano CSM tetrapolymer, Polymer A (redox, ML 45) | nitrile_other | 100 | 25 | 0 | 0 | 0 | 0 | 0 | 0 | 0 | 0 | 0 | 2 | 0 | 0 | 1.5 |  | 8.89 | 212 | 2.61 | 40 | 204C x 70h (deflection not stated) | 204 |  | 0 | 1 | 1 | 1 | 1
G143 | US7247749B2 | Federal State Unitary Enterprise S V Lebedev Institute of Synthetic Rubber; Greene Tweed of Delaware Inc | Sample 19 | FFKM | TFE/PMVE/2 cyano CSM tetrapolymer, Polymer A (redox, ML 45) | nitrile_other | 100 | 25 | 0 | 0 | 0 | 0 | 0 | 0 | 0 | 0 | 0 | 3 | 0 | 0 | 1.5 |  | 10.49 | 167 | 4.12 | 24 | 204C x 70h (deflection not stated) | 204 |  | 0 | 1 | 1 | 1 | 1
G144 | US7247749B2 | Federal State Unitary Enterprise S V Lebedev Institute of Synthetic Rubber; Greene Tweed of Delaware Inc | Comparative Sample 20 | FFKM | TFE/PMVE/2 cyano CSM tetrapolymer, Polymer A (redox, ML 45) | nitrile_bisaminophenol | 100 | 25 | 0 | 0 | 0 | 0 | 0 | 0 | 0 | 0 | 0 | 1 | 0 | 0 | 1.5 |  | 14.29 | 136 | 8.13 | 21 | 230C x 70h | 230 |  | 0 | 1 | 1 | 1 | 1
G145 | US7247749B2 | Federal State Unitary Enterprise S V Lebedev Institute of Synthetic Rubber; Greene Tweed of Delaware Inc | Sample 21 | FFKM | TFE/PMVE/2 cyano CSM tetrapolymer, Polymer A (redox, ML 45) | nitrile_bisaminophenol | 100 | 25 | 0 | 0 | 0 | 0 | 0 | 0 | 0 | 0 | 0 | 0.5 | 0.5 | 0 | 1.5 |  | 9.33 | 243 | 2.4 | 31 | 230C x 70h | 230 |  | 0 | 1 | 1 | 1 | 1
G146 | US7247749B2 | Federal State Unitary Enterprise S V Lebedev Institute of Synthetic Rubber; Greene Tweed of Delaware Inc | Sample 22 | FFKM | TFE/PMVE/2 cyano CSM tetrapolymer, Polymer A (redox, ML 45) | nitrile_bisaminophenol | 100 | 25 | 0 | 0 | 0 | 0 | 0 | 0 | 0 | 0 | 0 | 1 | 0.5 | 0 | 1.5 |  | 13.62 | 135 | 8.35 | 17 | 230C x 70h | 230 |  | 0 | 1 | 1 | 1 | 1
G147 | US7247749B2 | Federal State Unitary Enterprise S V Lebedev Institute of Synthetic Rubber; Greene Tweed of Delaware Inc | Sample 23 | FFKM | TFE/PMVE/2 cyano CSM tetrapolymer, Polymer A (redox, ML 45) | nitrile_bisaminophenol | 100 | 25 | 0 | 0 | 0 | 0 | 0 | 0 | 0 | 0 | 0 | 1 | 0.25 | 0 | 1.5 |  | 11.44 | 190 | 3.46 | 31 | 230C x 70h | 230 |  | 0 | 1 | 1 | 1 | 1
G148 | US7247749B2 | Federal State Unitary Enterprise S V Lebedev Institute of Synthetic Rubber; Greene Tweed of Delaware Inc | Sample 24 | FFKM | TFE/PMVE/2 cyano CSM tetrapolymer, Polymer A (redox, ML 45) | nitrile_bisaminophenol | 100 | 25 | 0 | 0 | 0 | 0 | 0 | 0 | 0 | 0 | 0 | 1 | 0.75 | 0 | 1.5 |  | 9.53 | 138 | 5.17 | 20 | 230C x 70h | 230 |  | 0 | 1 | 1 | 1 | 1
G149 | US7247749B2 | Federal State Unitary Enterprise S V Lebedev Institute of Synthetic Rubber; Greene Tweed of Delaware Inc | Sample 25 | FFKM | TFE/PMVE/2 cyano CSM tetrapolymer, Polymer A (redox, ML 45) | nitrile_bisaminophenol | 100 | 25 | 0 | 0 | 0 | 0 | 0 | 0 | 0 | 0 | 0 | 1 | 1 | 0 | 1.5 |  | 12.95 | 195 | 4.06 | 27 | 204C x 70h, 25% deflection | 204 |  | 0 | 1 | 1 | 1 | 1
G150 | US7247749B2 | Federal State Unitary Enterprise S V Lebedev Institute of Synthetic Rubber; Greene Tweed of Delaware Inc | Sample 26 | FFKM | TFE/PMVE/2 cyano CSM tetrapolymer, Polymer B (non-redox, ML 65) | nitrile_bisaminophenol | 100 | 25 | 0 | 0 | 0 | 0 | 0 | 0 | 0 | 0 | 0 | 1 | 1 | 0 | 1.5 |  | 11.51 | 143 | 5.52 | 9 | 204C x 70h, 25% deflection | 204 |  | 0 | 1 | 1 | 1 | 1
G151 | US7247749B2 | Federal State Unitary Enterprise S V Lebedev Institute of Synthetic Rubber; Greene Tweed of Delaware Inc | Control Sample 31 | FFKM | TFE/PMVE/2 cyano CSM tetrapolymer, Polymer B 114 ML 75 + 24 ML 25 | nitrile_bisaminophenol | 100 | 25 | 0 | 0 | 0 | 0 | 0 | 0 | 0 | 0 | 0 | 1.5 | 0 | 0 | 0 |  | 21.86 | 122 | 16.5 | 9.99 | 204C x 70h, 25% deflection | 204 |  | 0 | 1 | 1 | 1 | 1
G152 | US7247749B2 | Federal State Unitary Enterprise S V Lebedev Institute of Synthetic Rubber; Greene Tweed of Delaware Inc | Sample 32 | FFKM | TFE/PMVE/2 cyano CSM tetrapolymer, Polymer B 114 ML 75 + 24 ML 25 | nitrile_other | 100 | 25 | 0 | 0 | 0 | 0 | 0 | 0 | 0 | 0 | 0 | 1.54 | 0 | 0 | 0 |  | 13.81 | 121 | 9.84 | 8.33 | 204C x 70h, 25% deflection | 204 |  | 0 | 1 | 1 | 1 | 1
G153 | US7247749B2 | Federal State Unitary Enterprise S V Lebedev Institute of Synthetic Rubber; Greene Tweed of Delaware Inc | Sample 33 | FFKM | TFE/PMVE/2 cyano CSM tetrapolymer, Polymer B 114 ML 75 + 24 ML 25 | nitrile_bisaminophenol | 100 | 25 | 0 | 0 | 0 | 0 | 0 | 0 | 0 | 0 | 0 | 1.5 | 0.64 | 0 | 0 |  | 16.38 | 117 | 13.27 | 8.57 | 204C x 70h, 25% deflection | 204 |  | 0 | 1 | 1 | 1 | 1
G154 | US7247749B2 | Federal State Unitary Enterprise S V Lebedev Institute of Synthetic Rubber; Greene Tweed of Delaware Inc | Sample 34 | FFKM | TFE/PMVE/2 cyano CSM tetrapolymer, Polymer B 110 ML 75 + 24 ML 25 | nitrile_other | 100 | 25 | 0 | 0 | 0 | 0 | 0 | 0 | 0 | 0 | 0 | 0.64 | 0 | 0 | 0 |  | 12.11 | 225 | 4.31 | 28.57 | 204C x 70h, 25% deflection | 204 |  | 0 | 1 | 1 | 1 | 1
G155 | US7402630B2 | 3M Innovative Properties Co | Example 7 | FFKM | Fluoropolymer B: TFE/PMVE/MV5CN 65.7/33.0/1.3 mol% | nitrile_triazine | 100 | 30 | 0 | 0 | 0 | 0 | 0 | 0 | 0 | 0 | 0 | 1 | 0 | 0 | 0 | 81 | 12.93 | 235 | 9 | 22 | 300C x 72h, O-ring 3.5 mm CS, ASTM D395 B | 300 |  | 1 | 1 | 1 | 1 | 1
G156 | US7402630B2 | 3M Innovative Properties Co | Example 8 | FFKM | Fluoropolymer B: TFE/PMVE/MV5CN 65.7/33.0/1.3 mol% | nitrile_triazine | 100 | 30 | 0 | 0 | 0 | 0 | 0 | 0 | 0 | 0 | 0 | 1.2 | 0 | 0 | 0 | 82 | 11.07 | 220 | 8.58 | 31 | 300C x 72h, O-ring 3.5 mm CS, ASTM D395 B | 300 |  | 1 | 1 | 1 | 1 | 1
G157 | US7402630B2 | 3M Innovative Properties Co | Comparative Example A | FFKM | Fluoropolymer B: TFE/PMVE/MV5CN 65.7/33.0/1.3 mol% | nitrile_triazine | 100 | 15 | 1.5 | 0 | 0 | 0 | 0 | 0 | 0 | 0 | 0 | 1.5 | 0 | 0 | 0 | 79 | 13.1 | 170 | 7.21 | 48 | 300C x 72h, O-ring 3.5 mm CS, ASTM D395 B | 300 |  | 1 | 1 | 1 | 1 | 1
G158 | US6956085B2 | 3M Innovative Properties Co | Example 1 | FFKM | Perfluoroelastomer B: TFE/PMVE/MV5CN 66.8/32.0/1.2 mol% | nitrile_other | 100 | 0 | 1.5 | 0 | 40 | 4 | 0 | 0 | 0 | 0 | 0 | 0.8 | 0 | 0 | 0 | 75 | 14.89 | 165 | 10.48 | 47 | 230C x 70h, 25% deflection, O-ring 3.5 mm CS | 230 |  | 1 | 1 | 1 | 1 | 1
G159 | US6956085B2 | 3M Innovative Properties Co | Example 2 | FFKM | Perfluoroelastomer B: TFE/PMVE/MV5CN 66.8/32.0/1.2 mol% | nitrile_other | 100 | 0 | 1.5 | 0 | 40 | 4 | 0 | 0 | 0 | 0 | 0 | 0.5 | 0 | 0 | 0 | 75 | 16.31 | 200 | 8.27 | 59 | 230C x 70h, 25% deflection, O-ring 3.5 mm CS | 230 |  | 1 | 1 | 1 | 1 | 1
G160 | US6956085B2 | 3M Innovative Properties Co | Example 3 | FFKM | Perfluoroelastomer B: TFE/PMVE/MV5CN 66.8/32.0/1.2 mol% | nitrile_other | 100 | 0 | 1.5 | 0 | 40 | 4 | 0 | 0 | 0 | 0 | 0 | 1 | 0 | 0 | 0 | 75 | 13.65 | 190 | 7.58 | 70 | 230C x 70h, 25% deflection, O-ring 3.5 mm CS | 230 |  | 1 | 1 | 1 | 1 | 1
G161 | US6956085B2 | 3M Innovative Properties Co | Example 4 | FFKM | Perfluoroelastomer B: TFE/PMVE/MV5CN 66.8/32.0/1.2 mol% | nitrile_other | 100 | 0 | 1.5 | 0 | 40 | 4 | 0 | 0 | 0 | 0 | 0 | 0.5 | 0 | 0 | 0 | 75 | 15.79 | 180 | 9.45 | 58 | 230C x 70h, 25% deflection, O-ring 3.5 mm CS | 230 |  | 1 | 1 | 1 | 1 | 1
G162 | US6956085B2 | 3M Innovative Properties Co | Example 5 | FFKM | Perfluoroelastomer B: TFE/PMVE/MV5CN 66.8/32.0/1.2 mol% | nitrile_other | 100 | 20 | 0 | 0 | 0 | 0 | 0 | 0 | 0 | 0 | 0 | 0.4 | 0 | 0 | 0 | 69 | 18.39 | 202 | 5.05 | 22 | 230C x 70h, 25% deflection, O-ring 3.5 mm CS | 230 |  | 1 | 1 | 1 | 1 | 1
G163 | US6956085B2 | 3M Innovative Properties Co | Example 6 | FFKM | Perfluoroelastomer A: TFE/PMVE/MV5CN 66.2/33.0/0.8 mol% | nitrile_other | 100 | 15 | 0 | 0 | 0 | 0 | 0 | 0 | 0 | 0 | 0 | 2 | 0 | 0 | 0 | 67 | 15.03 | 217 | 4.14 | 45.3 | 200C x 96h, 25% deflection, O-ring 3.5 mm CS | 200 |  | 1 | 1 | 1 | 1 | 1
G164 | US20050107544A1 | DuPont Dow Elastomers LLC | Sample 1 | FFKM | Fluoroelastomer 1: TFE/PMVE/8-CNVE 68.2/31.0/0.80 mol% | nitrile_bisaminophenol | 100 | 0 | 0 | 0 | 10 | 0 | 0 | 0 | 0 | 0 | 0 | 1.75 | 0 | 0 | 0 | 66 | 10.1 | 161 | 1.6 | 18 | 204C x 70h, K214 O-ring, ASTM D1414 | 204 |  | 1 | 1 | 1 | 1 | 1
G165 | US20050107544A1 | DuPont Dow Elastomers LLC | Sample 2 | FFKM | Fluoroelastomer 1: TFE/PMVE/8-CNVE 68.2/31.0/0.80 mol% | nitrile_bisaminophenol | 100 | 0 | 0 | 0 | 10 | 0 | 0 | 0 | 0 | 0 | 0 | 1.75 | 0 | 0 | 0 | 66 | 9.1 | 195 | 1.8 | 21 | 204C x 70h, K214 O-ring, ASTM D1414 | 204 |  | 1 | 1 | 1 | 1 | 1
G166 | US20050107544A1 | DuPont Dow Elastomers LLC | Sample 3 | FFKM | Fluoroelastomer 1: TFE/PMVE/8-CNVE 68.2/31.0/0.80 mol% | nitrile_triazine | 100 | 0 | 0 | 0 | 10 | 0 | 0 | 0 | 0 | 0 | 0 | 0.3 | 0 | 0 | 0 | 65 | 6.2 | 214 | 1.8 | 33 | 204C x 70h, K214 O-ring, ASTM D1414 | 204 |  | 1 | 1 | 1 | 1 | 1
G167 | US20050107544A1 | DuPont Dow Elastomers LLC | Sample 4 | FFKM | Fluoroelastomer 1: TFE/PMVE/8-CNVE 68.2/31.0/0.80 mol% | nitrile_bisaminophenol | 100 | 0 | 0 | 0 | 18 | 0 | 0 | 0 | 0 | 0 | 0 | 1.75 | 0.1 | 0 | 0 | 70 | 6.4 | 185 | 2.9 | 18 | 204C x 70h, K214 O-ring, ASTM D1414 | 204 |  | 1 | 1 | 1 | 1 | 1
G168 | US20050107544A1 | DuPont Dow Elastomers LLC | Sample 5 | FFKM | Fluoroelastomer 1: TFE/PMVE/8-CNVE 68.2/31.0/0.80 mol% | peroxide | 100 | 0 | 0 | 0 | 20 | 0 | 0 | 0 | 0 | 2 | 3 | 0 | 0 | 0 | 0 | 74 | 9.6 | 195 | 3.4 | 33 | 204C x 70h, K214 O-ring, ASTM D1414 | 204 |  | 1 | 1 | 1 | 1 | 1
G169 | US20050107544A1 | DuPont Dow Elastomers LLC | Comparative Example A | FFKM | Fluoroelastomer 1: TFE/PMVE/8-CNVE 68.2/31.0/0.80 mol% | nitrile_bisaminophenol | 100 | 0 | 0 | 0 | 10 | 0 | 0 | 0 | 0 | 0 | 0 | 1.75 | 0 | 0 | 0 | 63 | 6.3 | 161 | 1.4 | 13 | 204C x 70h, K214 O-ring, ASTM D1414 | 204 |  | 1 | 1 | 1 | 1 | 1
G170 | US20050107544A1 | DuPont Dow Elastomers LLC | Comparative Example B | FFKM | Fluoroelastomer 1: TFE/PMVE/8-CNVE 68.2/31.0/0.80 mol% | nitrile_triazine | 100 | 0 | 0 | 0 | 10 | 0 | 0 | 0 | 0 | 0 | 0 | 0.3 | 0 | 0 | 0 | 64 | 5.2 | 199 | 1.4 | 21 | 204C x 70h, K214 O-ring, ASTM D1414 | 204 |  | 1 | 1 | 1 | 1 | 1
G171 | US20050107544A1 | DuPont Dow Elastomers LLC | Sample 6 | FKM | Fluoroelastomer 2: VDF/PMVE/TFE/BTFB 34/38/26/2 wt% | peroxide | 100 | 0 | 0 | 0 | 20 | 0 | 0 | 0 | 0 | 4.2 | 2 | 0 | 0 | 0 | 0 | 66 | 6.7 | 232 | 1.7 | 28 | 204C x 70h, K214 O-ring, ASTM D1414 | 204 |  | 1 | 1 | 1 | 1 | 1
G172 | US20050107544A1 | DuPont Dow Elastomers LLC | Comparative Example C | FKM | Fluoroelastomer 2: VDF/PMVE/TFE/BTFB 34/38/26/2 wt% | peroxide | 100 | 0 | 0 | 0 | 20 | 0 | 0 | 0 | 0 | 4.2 | 2 | 0 | 0 | 0 | 0 | 66 | 5.2 | 242 | 1.6 | 32 | 204C x 70h, K214 O-ring, ASTM D1414 | 204 |  | 1 | 1 | 1 | 1 | 1
G173 | US6191208B1 | DuPont Dow Elastomers LLC | Comparative Example A | FFKM | Polymer A: TFE/PMVE/8-CNVE 67.9/31.5/0.60 mol% | nitrile_organotin | 100 | 12 | 0 | 0 | 0 | 0 | 0 | 0 | 0 | 0 | 0 | 3 | 0.3 | 0 | 0 |  | 14.3 | 145 | 6.6 | 47.6 | 200C x 336h, O-ring, ASTM D395 | 200 |  | 0 | 1 | 1 | 1 | 0
G174 | US6191208B1 | DuPont Dow Elastomers LLC | Comparative Example B | FFKM | Polymer B: TFE/PMVE/8-CNVE 68.2/31.0/0.80 mol% | nitrile_triazine | 100 | 0 | 0 | 0 | 0 | 6.5 | 0 | 0 | 0 | 0 | 0 | 0.5 | 0 | 0 | 0 |  | 15.4 | 287 | 2.3 | 35 | 200C x 336h, O-ring, ASTM D395 | 200 |  | 0 | 1 | 1 | 1 | 0
G175 | US6191208B1 | DuPont Dow Elastomers LLC | Example 1 | FFKM | Polymer C: TFE/PMVE/8-CNVE 68.6/30.4/1.03 mol% | nitrile_triazine | 100 | 0 | 3 | 0 | 0 | 6.5 | 0 | 0 | 0 | 0 | 0 | 0.5 | 0 | 0 | 0 |  | 18.2 | 246 | 3.6 | 35 | 200C x 336h, O-ring, ASTM D395 | 200 |  | 0 | 1 | 1 | 1 | 0
G176 | US6191208B1 | DuPont Dow Elastomers LLC | Example 2 | FFKM | Polymer B: TFE/PMVE/8-CNVE 68.2/31.0/0.80 mol% | nitrile_triazine | 100 | 0 | 1 | 0 | 0 | 6.5 | 0 | 0 | 0 | 0 | 0 | 0.5 | 0 | 0 | 0 |  | 15.2 | 304 | 2.3 | 34 | 200C x 336h, O-ring, ASTM D395 | 200 |  | 0 | 1 | 1 | 1 | 0
G177 | US6281296B1 | DuPont Dow Elastomers LLC | Example 1 | FFKM | Polymer A: TFE/PMVE/8-CNVE 68.2/31.0/0.8 mol% | nitrile_bisaminophenol | 100 | 0 | 1 | 0 | 0 | 6.5 | 0 | 0 | 0 | 0 | 0 | 1.5 | 0.1 | 0 | 0 |  | 16.1 | 289 | 2.4 | 22 | 204C x 70h, O-ring | 204 |  | 0 | 1 | 1 | 1 | 1
G178 | US6281296B1 | DuPont Dow Elastomers LLC | Example 2 | FFKM | Polymer A: TFE/PMVE/8-CNVE 68.2/31.0/0.8 mol% | nitrile_bisaminophenol | 100 | 0 | 1 | 0 | 0 | 6.5 | 0 | 0 | 0 | 0 | 0 | 1.5 | 0.1 | 0 | 0 |  |  |  |  | 22 | 204C x 70h, O-ring | 204 |  | 0 | 0 | 0 | 0 | 1
G179 | US6281296B1 | DuPont Dow Elastomers LLC | Control A | FFKM | Polymer A: TFE/PMVE/8-CNVE 68.2/31.0/0.8 mol% | nitrile_bisaminophenol | 100 | 0 | 1 | 0 | 0 | 6.5 | 0 | 0 | 0 | 0 | 0 | 1.5 | 0 | 0 | 0 |  | 15.4 | 287 | 2.3 | 21 | 204C x 70h, O-ring | 204 |  | 0 | 1 | 1 | 1 | 1
G180 | US6281296B1 | DuPont Dow Elastomers LLC | Example 3 | FFKM | Polymer B: TFE/PMVE/8-CNVE 60.24/38.95/0.81 mol% | nitrile_bisaminophenol | 100 | 25 | 1 | 0 | 0 | 0 | 0 | 0 | 0 | 0 | 0 | 1.5 | 0.1 | 0 | 0 |  |  |  |  | 13 | 204C x 70h, O-ring | 204 |  | 0 | 0 | 0 | 0 | 1
G181 | US6281296B1 | DuPont Dow Elastomers LLC | Example 4 | FFKM | Polymer B: TFE/PMVE/8-CNVE 60.24/38.95/0.81 mol% | nitrile_bisaminophenol | 100 | 25 | 1 | 0 | 0 | 0 | 0 | 0 | 0 | 0 | 0 | 1.5 | 0.075 | 0 | 0 |  |  |  |  | 9 | 204C x 70h, O-ring | 204 |  | 0 | 0 | 0 | 0 | 1
G182 | US6281296B1 | DuPont Dow Elastomers LLC | Example 5 | FFKM | Polymer B: TFE/PMVE/8-CNVE 60.24/38.95/0.81 mol% | nitrile_triazine | 100 | 25 | 1 | 0 | 0 | 0 | 0 | 0 | 0 | 0 | 0 | 0.3 | 0 | 0 | 0 |  |  |  |  | 16 | 204C x 70h, O-ring | 204 |  | 0 | 0 | 0 | 0 | 1
G183 | US6211319B1 | EI Du Pont de Nemours and Co | Example 1 | FFKM | TFE/PMVE/8-CNVE 54.8/43/2.2 wt%, heat-treated (decarboxylated) 300C x 60 min, ML-10(121C)=69 | nitrile_bisaminophenol | 100 | 30 | 0 | 0 | 0 | 0 | 0 | 0 | 0 | 0 | 0 | 1 | 0 | 0 | 0 |  | 23.2 | 173 | 14.8 | 20 | O-ring press-cured 275C x 20 min + post cure 300C x 18 h air; CS test temperature/time not stated | 300 |  | 0 | 1 | 1 | 1 | 0
G184 | US20040019153A1 | DuPont Dow Elastomers LLC | Example 1 | FFKM | Polymer A: TFE/PMVE/8-CNVE 66.7/32.6/0.7 mol% | nitrile_bisaminophenol | 100 | 0 | 0 | 0 | 0 | 0 | 0 | 0 | 0 | 0 | 0 | 0.75 | 0 | 0 | 0 |  | 6.7 | 252 | 1.7 | 12 | 204C x 70h, K214 O-ring, ASTM D395/D1414 | 204 |  | 0 | 1 | 1 | 1 | 1
G185 | US20040019153A1 | DuPont Dow Elastomers LLC | Example 2 | FFKM | Polymer A: TFE/PMVE/8-CNVE 66.7/32.6/0.7 mol% | nitrile_triazine | 100 | 0 | 0 | 0 | 0 | 0 | 0 | 0 | 0 | 0 | 0 | 0.5 | 0 | 0 | 0 |  | 7.1 | 399 | 1.4 | 31 | 204C x 70h, K214 O-ring, ASTM D395/D1414 | 204 |  | 0 | 1 | 1 | 1 | 1
G186 | US20040019153A1 | DuPont Dow Elastomers LLC | Example 3 | FFKM | Polymer B: TFE/PMVE/8-CNVE 61.7/37.5/0.8 mol% | peroxide | 100 | 0 | 0 | 0 | 0 | 0 | 0 | 0 | 0 | 1 | 1 | 0 | 0 | 0 | 0 |  | 8.7 | 255 | 1.4 | 31 | 204C x 70h, K214 O-ring, ASTM D395/D1414 | 204 |  | 0 | 1 | 1 | 1 | 1
G187 | US20090093590A1 | Nippon Valqua Industries, Ltd. | Comparative Example 5 | FFKM | Tecnoflon PFR94 (Solvay Solexis, TFE/PAVE FFKM) | peroxide | 100 | 20 | 0 | 0 | 0 | 0 | 0 | 0 | 0 | 3 | 1.5 | 0 | 0 | 0 | 0 |  |  |  |  | 28 | 200C x 70h, ~25% compression, AS214 O-ring (JIS K6262) | 200 |  | 0 | 0 | 0 | 0 | 1
G188 | US20090093590A1 | Nippon Valqua Industries, Ltd. | Comparative Example 6 | FKM | DAI-EL G902 (table: 'Daiel C 902'; VDF/HFP/TFE FKM) | peroxide | 100 | 20 | 0 | 0 | 0 | 0 | 0 | 0 | 0 | 3 | 1.5 | 0 | 0 | 0 | 0 |  |  |  |  | 27 | 200C x 70h, ~25% compression, AS214 O-ring (JIS K6262) | 200 |  | 0 | 0 | 0 | 0 | 1
G189 | US20090093590A1 | Nippon Valqua Industries, Ltd. | Comparative Example 8 | FKM | DAI-EL LT302 (VDF/PAVE/TFE FKM) | peroxide | 100 | 20 | 0 | 0 | 0 | 0 | 0 | 0 | 0 | 3 | 1.5 | 0 | 0 | 0 | 0 |  |  |  |  | 35 | 200C x 70h, ~25% compression, AS214 O-ring (JIS K6262) | 200 |  | 0 | 0 | 0 | 0 | 1
G190 | US20160319102A1 | Valqua, Ltd. (Nippon Valqua Industries) | Example 1 | FFKM | 3M Dyneon PFE-131TZ (TFE/PAVE/CN-PAVE) 87.6 + elastomer part of 3M Dyneon PFE-133TBZ (CN-type FFKM + fluororesin) 12.4 | nitrile_bisaminophenol | 100 | 0 | 0 | 0 | 0 | 0 | 3.1 | 0 | 0 | 0 | 0 | 1.55 | 0 | 0 | 0 | 68 | 12.6 | 220 | 2.8 | 15 | 260C x 72h, 25% compression, O-ring 3.53 mm cross-section (JIS K6262) | 260 |  | 1 | 1 | 1 | 1 | 1
G191 | US20160319102A1 | Valqua, Ltd. (Nippon Valqua Industries) | Example 2 | FFKM | 3M Dyneon PFE-131TZ (TFE/PAVE/CN-PAVE) 74.5 + elastomer part of 3M Dyneon PFE-133TBZ (CN-type FFKM + fluororesin) 25.5 | nitrile_bisaminophenol | 100 | 0 | 0 | 0 | 0 | 0 | 6.4 | 0 | 0 | 0 | 0 | 1.6 | 0 | 0 | 0 | 70 | 13.3 | 225 | 3.1 | 19 | 260C x 72h, 25% compression, O-ring 3.53 mm cross-section (JIS K6262) | 260 |  | 1 | 1 | 1 | 1 | 1
G192 | US20160319102A1 | Valqua, Ltd. (Nippon Valqua Industries) | Example 3 | FFKM | 3M Dyneon PFE-131TZ (TFE/PAVE/CN-PAVE) 55.6 + elastomer part of 3M Dyneon PFE-133TBZ (CN-type FFKM + fluororesin) 44.4 | nitrile_bisaminophenol | 100 | 0 | 0 | 0 | 0 | 0 | 11.1 | 0 | 0 | 0 | 0 | 1.67 | 0 | 0 | 0 | 74 | 15.5 | 210 | 4.3 | 23 | 260C x 72h, 25% compression, O-ring 3.53 mm cross-section (JIS K6262) | 260 |  | 1 | 1 | 1 | 1 | 1
G193 | US20160319102A1 | Valqua, Ltd. (Nippon Valqua Industries) | Example 4 | FFKM | 3M Dyneon PFE-131TZ (TFE/PAVE/CN-PAVE) 20.4 + elastomer part of 3M Dyneon PFE-133TBZ (CN-type FFKM + fluororesin) 79.6 | nitrile_bisaminophenol | 100 | 0 | 0 | 0 | 0 | 0 | 19.9 | 0 | 0 | 0 | 0 | 1.8 | 0 | 0 | 0 | 80 | 16.5 | 225 | 5.7 | 26 | 260C x 72h, 25% compression, O-ring 3.53 mm cross-section (JIS K6262) | 260 |  | 1 | 1 | 1 | 1 | 1
G194 | US20160319102A1 | Valqua, Ltd. (Nippon Valqua Industries) | Example 5 | FFKM | 3M Dyneon PFE-131TZ (TFE/PAVE/CN-PAVE) | nitrile_bisaminophenol | 100 | 0 | 0 | 0 | 0 | 0 | 3 | 0 | 0 | 0 | 0 | 1.5 | 0 | 0 | 0 | 68 | 12.2 | 220 | 2.1 | 18 | 260C x 72h, 25% compression, O-ring 3.53 mm cross-section (JIS K6262) | 260 |  | 1 | 1 | 1 | 1 | 1
G195 | US20160319102A1 | Valqua, Ltd. (Nippon Valqua Industries) | Example 6 | FFKM | 3M Dyneon PFE-131TZ (TFE/PAVE/CN-PAVE) | nitrile_bisaminophenol | 100 | 0 | 0 | 0 | 0 | 0 | 20 | 0 | 0 | 0 | 0 | 1.5 | 0 | 0 | 0 | 81 | 13.4 | 160 | 5.1 | 29 | 260C x 72h, 25% compression, O-ring 3.53 mm cross-section (JIS K6262) | 260 |  | 1 | 1 | 1 | 1 | 1
G196 | US20160319102A1 | Valqua, Ltd. (Nippon Valqua Industries) | Comparative Example 1 | FFKM | 3M Dyneon PFE-131TZ (TFE/PAVE/CN-PAVE) | nitrile_bisaminophenol | 100 | 0 | 0 | 0 | 0 | 0 | 0 | 0 | 0 | 0 | 0 | 1.5 | 0 | 0 | 0 | 64 | 11.5 | 210 | 1.5 | 11 | 260C x 72h, 25% compression, O-ring 3.53 mm cross-section (JIS K6262) | 260 |  | 1 | 1 | 1 | 1 | 1
G197 | US20160319102A1 | Valqua, Ltd. (Nippon Valqua Industries) | Comparative Example 2 | FFKM | elastomer part of 3M Dyneon PFE-133TBZ (CN-type FFKM + fluororesin) | nitrile_bisaminophenol | 100 | 0 | 0 | 0 | 0 | 0 | 25 | 0 | 0 | 0 | 0 | 1.89 | 0 | 0 | 0 | 85 | 20 | 215 | 7.9 | 36 | 260C x 72h, 25% compression, O-ring 3.53 mm cross-section (JIS K6262) | 260 |  | 1 | 1 | 1 | 1 | 1
G198 | US20160319102A1 | Valqua, Ltd. (Nippon Valqua Industries) | Comparative Example 3 | FFKM | 3M Dyneon PFE-131TZ (TFE/PAVE/CN-PAVE) 74.5 + elastomer part of 3M Dyneon PFE-133TBZ (CN-type FFKM + fluororesin) 25.5 | nitrile_triazine | 100 | 0 | 0 | 0 | 0 | 0 | 6.4 | 0 | 0 | 0 | 0 | 1.38 | 0 | 0 | 0 | 61 | 15.9 | 260 | 2 | 21 | 260C x 72h, 25% compression, O-ring 3.53 mm cross-section (JIS K6262) | 260 |  | 1 | 1 | 1 | 1 | 1
G199 | US20160319102A1 | Valqua, Ltd. (Nippon Valqua Industries) | Comparative Example 4 | FFKM | 3M Dyneon PFE-131TZ (TFE/PAVE/CN-PAVE) 55.6 + elastomer part of 3M Dyneon PFE-133TBZ (CN-type FFKM + fluororesin) 44.4 | nitrile_triazine | 100 | 0 | 0 | 0 | 0 | 0 | 11.1 | 0 | 0 | 0 | 0 | 1.44 | 0 | 0 | 0 | 64 | 17.5 | 280 | 2.5 | 23 | 260C x 72h, 25% compression, O-ring 3.53 mm cross-section (JIS K6262) | 260 |  | 1 | 1 | 1 | 1 | 1
G200 | US20160319102A1 | Valqua, Ltd. (Nippon Valqua Industries) | Comparative Example 5 | FFKM | 3M Dyneon PFE-131TZ (TFE/PAVE/CN-PAVE) 20.4 + elastomer part of 3M Dyneon PFE-133TBZ (CN-type FFKM + fluororesin) 79.6 | nitrile_triazine | 100 | 0 | 0 | 0 | 0 | 0 | 19.9 | 0 | 0 | 0 | 0 | 1.56 | 0 | 0 | 0 | 68 | 18 | 270 | 2.8 | 27 | 260C x 72h, 25% compression, O-ring 3.53 mm cross-section (JIS K6262) | 260 |  | 1 | 1 | 1 | 1 | 1
G201 | US20160319102A1 | Valqua, Ltd. (Nippon Valqua Industries) | Comparative Example 7 | FFKM | 3M Dyneon PFE-131TZ (TFE/PAVE/CN-PAVE) | nitrile_triazine | 100 | 0 | 0 | 0 | 0 | 0 | 3 | 0 | 0 | 0 | 0 | 1.3 | 0 | 0 | 0 | 61 | 13.5 | 240 | 1.7 | 20 | 260C x 72h, 25% compression, O-ring 3.53 mm cross-section (JIS K6262) | 260 |  | 1 | 1 | 1 | 1 | 1
G202 | US20160319102A1 | Valqua, Ltd. (Nippon Valqua Industries) | Comparative Example 8 | FFKM | 3M Dyneon PFE-131TZ (TFE/PAVE/CN-PAVE) | nitrile_triazine | 100 | 0 | 0 | 0 | 0 | 0 | 20 | 0 | 0 | 0 | 0 | 1.3 | 0 | 0 | 0 | 74 | 8.8 | 190 | 2.7 | 30 | 260C x 72h, 25% compression, O-ring 3.53 mm cross-section (JIS K6262) | 260 |  | 1 | 1 | 1 | 1 | 1
G203 | US20160319102A1 | Valqua, Ltd. (Nippon Valqua Industries) | Comparative Example 9 | FFKM | 3M Dyneon PFE-131TZ (TFE/PAVE/CN-PAVE) | nitrile_bisaminophenol | 100 | 0 | 0 | 0 | 0 | 0 | 25 | 0 | 0 | 0 | 0 | 1.5 | 0 | 0 | 0 | 86 | 13.9 | 130 | 6.9 | 33 | 260C x 72h, 25% compression, O-ring 3.53 mm cross-section (JIS K6262) | 260 |  | 1 | 1 | 1 | 1 | 1
G204 | US20160319102A1 | Valqua, Ltd. (Nippon Valqua Industries) | Comparative Example 6 | FFKM | Tecnoflon PFR94 (Solvay Specialty Polymers) | peroxide | 100 | 0 | 0 | 0 | 0 | 0 | 11 | 0 | 0 | 3 | 1 | 0 | 0 | 0 | 0 | 64 | 11.3 | 160 | 2.5 | 95 | 260C x 72h, 25% compression, O-ring 3.53 mm cross-section (JIS K6262) | 260 |  | 1 | 1 | 1 | 1 | 1
G205 | US11118045B2 | Valqua, Ltd. | Example 1 | FFKM | Tecnoflon PFR5910M (Solvay; TFE/PAVE/I-PAVE FFKM; elastomer part) | peroxide | 100 | 0 | 0 | 0 | 0 | 0 | 11 | 0 | 0.1 | 2 | 1 | 0 | 0 | 0 | 0 |  |  |  |  | 20 | 200C x 72h, 25% compression, O-ring 3.53 mm cross-section (JIS K6262) | 200 |  | 0 | 0 | 0 | 0 | 1
G206 | US11118045B2 | Valqua, Ltd. | Example 3 | FFKM | Tecnoflon PFR5910M (Solvay; TFE/PAVE/I-PAVE FFKM; elastomer part) | peroxide | 100 | 0 | 0 | 0 | 0 | 0 | 11 | 0 | 0.3 | 2 | 1 | 0 | 0 | 0 | 0 |  |  |  |  | 23 | 200C x 72h, 25% compression, O-ring 3.53 mm cross-section (JIS K6262) | 200 |  | 0 | 0 | 0 | 0 | 1
G207 | US11118045B2 | Valqua, Ltd. | Example 4 | FFKM | Tecnoflon PFR5910M (Solvay; TFE/PAVE/I-PAVE FFKM; elastomer part) | peroxide | 100 | 0 | 0 | 0 | 0 | 0 | 11 | 0 | 0.6 | 2 | 1 | 0 | 0 | 0 | 0 |  |  |  |  | 24 | 200C x 72h, 25% compression, O-ring 3.53 mm cross-section (JIS K6262) | 200 |  | 0 | 0 | 0 | 0 | 1
G208 | US11118045B2 | Valqua, Ltd. | Example 5 | FFKM | Tecnoflon PFR5910M (Solvay; TFE/PAVE/I-PAVE FFKM; elastomer part) | peroxide | 100 | 0 | 0 | 0 | 0 | 0 | 11 | 0 | 0.1 | 2 | 1 | 0 | 0 | 0 | 0 |  |  |  |  | 23 | 200C x 72h, 25% compression, O-ring 3.53 mm cross-section (JIS K6262) | 200 |  | 0 | 0 | 0 | 0 | 1
G209 | US11118045B2 | Valqua, Ltd. | Example 6 | FFKM | Tecnoflon PFR5910M (Solvay; TFE/PAVE/I-PAVE FFKM; elastomer part) | peroxide | 100 | 0 | 0 | 0 | 0 | 0 | 11 | 0 | 0.3 | 2 | 1 | 0 | 0 | 0 | 0 |  |  |  |  | 25 | 200C x 72h, 25% compression, O-ring 3.53 mm cross-section (JIS K6262) | 200 |  | 0 | 0 | 0 | 0 | 1
G210 | US11118045B2 | Valqua, Ltd. | Example 7 | FFKM | Tecnoflon PFR5910M (Solvay; TFE/PAVE/I-PAVE FFKM; elastomer part) | peroxide | 100 | 0 | 0 | 0 | 0 | 0 | 11 | 0 | 0.1 | 2 | 2 | 0 | 0 | 0 | 0 |  |  |  |  | 26 | 200C x 72h, 25% compression, O-ring 3.53 mm cross-section (JIS K6262) | 200 |  | 0 | 0 | 0 | 0 | 1
G211 | US11118045B2 | Valqua, Ltd. | Example 8 | FFKM | Tecnoflon PFR5910M (Solvay; TFE/PAVE/I-PAVE FFKM; elastomer part) | peroxide | 100 | 0 | 0 | 0 | 0 | 0 | 11 | 0 | 0.3 | 2 | 2 | 0 | 0 | 0 | 0 |  |  |  |  | 24 | 200C x 72h, 25% compression, O-ring 3.53 mm cross-section (JIS K6262) | 200 |  | 0 | 0 | 0 | 0 | 1
G212 | US11118045B2 | Valqua, Ltd. | Example 9 | FFKM | Tecnoflon PFR5910M (Solvay; TFE/PAVE/I-PAVE FFKM; elastomer part) | peroxide | 100 | 0 | 0 | 0 | 0 | 0 | 11 | 0 | 1.1 | 2 | 1 | 0 | 0 | 0 | 0 |  |  |  |  | 31 | 200C x 72h, 25% compression, O-ring 3.53 mm cross-section (JIS K6262) | 200 |  | 0 | 0 | 0 | 0 | 1
G213 | US11118045B2 | Valqua, Ltd. | Comparative Example 1 | FFKM | Tecnoflon PFR5910M (Solvay; TFE/PAVE/I-PAVE FFKM; elastomer part) | peroxide | 100 | 0 | 0 | 0 | 0 | 0 | 11 | 0 | 0 | 2 | 1 | 0 | 0 | 0 | 0 |  |  |  |  | 18 | 200C x 72h, 25% compression, O-ring 3.53 mm cross-section (JIS K6262) | 200 |  | 0 | 0 | 0 | 0 | 1
G214 | US11118045B2 | Valqua, Ltd. | Example 12 | FFKM | Tecnoflon PFR5910M (Solvay; TFE/PAVE/I-PAVE FFKM; elastomer part) | peroxide | 100 | 0 | 0 | 0 | 0 | 0 | 11 | 0 | 0.3 | 2 | 1 | 0 | 0 | 0 | 0 |  |  |  |  | 32 | 200C x 72h, 25% compression, O-ring 3.53 mm cross-section (JIS K6262) | 200 |  | 0 | 0 | 0 | 0 | 1
G215 | US11118045B2 | Valqua, Ltd. | Example 13 | FFKM | Tecnoflon PFR5910M (Solvay; TFE/PAVE/I-PAVE FFKM; elastomer part) | peroxide | 100 | 0 | 0 | 0 | 0 | 0 | 11 | 0 | 0.05 | 2 | 1 | 0 | 0 | 0 | 0 |  |  |  |  | 29 | 200C x 72h, 25% compression, O-ring 3.53 mm cross-section (JIS K6262) | 200 |  | 0 | 0 | 0 | 0 | 1
G216 | US11118045B2 | Valqua, Ltd. | Comparative Example 4 | FFKM | Tecnoflon PFR5910M (Solvay; TFE/PAVE/I-PAVE FFKM; elastomer part) | peroxide | 100 | 0 | 0 | 0 | 0 | 0 | 11 | 0 | 2 | 2 | 1 | 0 | 0 | 0 | 0 |  |  |  |  | 33 | 200C x 72h, 25% compression, O-ring 3.53 mm cross-section (JIS K6262) | 200 |  | 0 | 0 | 0 | 0 | 1
G217 | US11118045B2 | Valqua, Ltd. | Comparative Example 5 | FFKM | Tecnoflon PFR5910M (Solvay; TFE/PAVE/I-PAVE FFKM; elastomer part) | peroxide | 100 | 0 | 0 | 0 | 0 | 0 | 11 | 0 | 5 | 2 | 1 | 0 | 0 | 0 | 0 |  |  |  |  | 43 | 200C x 72h, 25% compression, O-ring 3.53 mm cross-section (JIS K6262) | 200 |  | 0 | 0 | 0 | 0 | 1
G218 | US11118045B2 | Valqua, Ltd. | Comparative Example 6 | FFKM | Tecnoflon PFR5910M (Solvay; TFE/PAVE/I-PAVE FFKM; elastomer part) | peroxide | 100 | 0 | 0 | 0 | 0 | 0 | 11 | 0 | 10 | 2 | 1 | 0 | 0 | 0 | 0 |  |  |  |  | 59 | 200C x 72h, 25% compression, O-ring 3.53 mm cross-section (JIS K6262) | 200 |  | 0 | 0 | 0 | 0 | 1
G219 | US11118045B2 | Valqua, Ltd. | Comparative Example 7 | FFKM | Tecnoflon PFR5910M (Solvay; TFE/PAVE/I-PAVE FFKM; elastomer part) | peroxide | 100 | 0 | 0 | 0 | 0 | 0 | 11 | 0 | 20 | 2 | 1 | 0 | 0 | 0 | 0 |  |  |  |  | 66 | 200C x 72h, 25% compression, O-ring 3.53 mm cross-section (JIS K6262) | 200 |  | 0 | 0 | 0 | 0 | 1
G220 | US11118045B2 | Valqua, Ltd. | Example 10 | FFKM | 3M PFE 191TZ (FFKM; placed in FFKM 2 row by inference, see notes) | nitrile_triazine | 100 | 15 | 0 | 0 | 0 | 0 | 0 | 0 | 0.3 | 0 | 0 | 1 | 0 | 0 | 0 |  |  |  |  | 11 | 200C x 72h, 25% compression, O-ring 3.53 mm cross-section (JIS K6262) | 200 |  | 0 | 0 | 0 | 0 | 1
G221 | US11118045B2 | Valqua, Ltd. | Comparative Example 2 | FFKM | 3M PFE 191TZ (FFKM; placed in FFKM 2 row by inference, see notes) | nitrile_triazine | 100 | 15 | 0 | 0 | 0 | 0 | 0 | 0 | 0 | 0 | 0 | 1 | 0 | 0 | 0 |  |  |  |  | 8 | 200C x 72h, 25% compression, O-ring 3.53 mm cross-section (JIS K6262) | 200 |  | 0 | 0 | 0 | 0 | 1
G222 | US11118045B2 | Valqua, Ltd. | Example 11 | FFKM | 3M PFE 133TBZ elastomer part 93 + 3M PFE 01CZ elastomer part 7 | nitrile_triazine | 100 | 0 | 2 | 0 | 0 | 0 | 23 | 0 | 0.4 | 0 | 0 | 2 | 0 | 0 | 0 |  |  |  |  | 16 | 200C x 72h, 25% compression, O-ring 3.53 mm cross-section (JIS K6262) | 200 |  | 0 | 0 | 0 | 0 | 1
G223 | US11118045B2 | Valqua, Ltd. | Comparative Example 3 | FFKM | 3M PFE 133TBZ elastomer part 93 + 3M PFE 01CZ elastomer part 7 | nitrile_triazine | 100 | 0 | 2 | 0 | 0 | 0 | 23 | 0 | 0 | 0 | 0 | 2 | 0 | 0 | 0 |  |  |  |  | 18 | 200C x 72h, 25% compression, O-ring 3.53 mm cross-section (JIS K6262) | 200 |  | 0 | 0 | 0 | 0 | 1
G224 | US8349965B2 | Nippon Valqua Industries, Ltd. | Example 1 | FKM | DAI-EL G912 (VDF/HFP/TFE) | peroxide | 100 | 0 | 0 | 0 | 0 | 0 | 0 | 0 | 0 | 4 | 1.5 | 0 | 0.5 | 0 | 0 |  |  |  |  | 24 | 200C x 70h, 25% compression, AS214 O-ring (JIS K6262) | 200 |  | 0 | 0 | 0 | 0 | 1
G225 | US8349965B2 | Nippon Valqua Industries, Ltd. | Example 2 | FKM | DAI-EL LT302 (VDF/PAVE/TFE) | peroxide | 100 | 0 | 0 | 0 | 0 | 0 | 0 | 0 | 0 | 4 | 1.5 | 0 | 0.5 | 0 | 0 |  |  |  |  | 36 | 200C x 70h, 25% compression, AS214 O-ring (JIS K6262) | 200 |  | 0 | 0 | 0 | 0 | 1
G226 | US8349965B2 | Nippon Valqua Industries, Ltd. | Example 3 | FKM | DAI-EL G912 (VDF/HFP/TFE) 50 + DAI-EL LT302 (VDF/PAVE/TFE) 50 | peroxide | 100 | 0 | 0 | 0 | 0 | 0 | 0 | 0 | 0 | 4 | 1.5 | 0 | 0.5 | 0 | 0 |  |  |  |  | 29 | 200C x 70h, 25% compression, AS214 O-ring (JIS K6262) | 200 |  | 0 | 0 | 0 | 0 | 1
G227 | US8349965B2 | Nippon Valqua Industries, Ltd. | Example 4 | FKM | DAI-EL G912 (VDF/HFP/TFE) | peroxide | 100 | 0 | 0 | 0 | 0 | 0 | 0 | 0 | 0 | 4 | 1.5 | 0 | 0.1 | 0 | 0 |  |  |  |  | 25 | 200C x 70h, 25% compression, AS214 O-ring (JIS K6262) | 200 |  | 0 | 0 | 0 | 0 | 1
G228 | US8349965B2 | Nippon Valqua Industries, Ltd. | Example 5 | FKM | DAI-EL G912 (VDF/HFP/TFE) | peroxide | 100 | 0 | 0 | 0 | 0 | 0 | 0 | 0 | 0 | 4 | 1.5 | 0 | 1 | 0 | 0 |  |  |  |  | 38 | 200C x 70h, 25% compression, AS214 O-ring (JIS K6262) | 200 |  | 0 | 0 | 0 | 0 | 1
G229 | US8349965B2 | Nippon Valqua Industries, Ltd. | Example 6 | FKM | DAI-EL G912 (VDF/HFP/TFE) | peroxide | 100 | 0 | 0 | 0 | 0 | 0 | 0 | 0 | 0 | 4 | 1.5 | 0 | 3 | 0 | 0 |  |  |  |  | 56 | 200C x 70h, 25% compression, AS214 O-ring (JIS K6262) | 200 |  | 0 | 0 | 0 | 0 | 1
G230 | US8349965B2 | Nippon Valqua Industries, Ltd. | Example 7 | FKM | DAI-EL G801 (VDF/HFP) | peroxide | 100 | 0 | 0 | 0 | 0 | 0 | 0 | 0 | 0 | 4 | 1.5 | 0 | 0.5 | 0 | 0 |  |  |  |  | 26 | 200C x 70h, 25% compression, AS214 O-ring (JIS K6262) | 200 |  | 0 | 0 | 0 | 0 | 1
G231 | US8349965B2 | Nippon Valqua Industries, Ltd. | Example 8 | FKM | DAI-EL G912 (VDF/HFP/TFE) | peroxide | 100 | 0 | 0 | 0 | 0 | 0 | 0 | 0 | 0 | 4 | 1.5 | 0 | 0.5 | 0 | 0 |  |  |  |  | 30 | 200C x 70h, 25% compression, AS214 O-ring (JIS K6262) | 200 |  | 0 | 0 | 0 | 0 | 1
G232 | US8349965B2 | Nippon Valqua Industries, Ltd. | Example 9 | FKM | DAI-EL G912 (VDF/HFP/TFE) | peroxide | 100 | 0 | 0 | 0 | 0 | 0 | 0 | 0 | 0 | 2.5 | 1.5 | 0 | 0.5 | 0 | 0 |  |  |  |  | 35 | 200C x 70h, 25% compression, AS214 O-ring (JIS K6262) | 200 |  | 0 | 0 | 0 | 0 | 1
G233 | US8349965B2 | Nippon Valqua Industries, Ltd. | Example 10 | FKM | DAI-EL G912 (VDF/HFP/TFE) | peroxide | 100 | 0 | 0 | 0 | 0 | 0 | 0 | 0 | 0 | 7 | 1.5 | 0 | 0.5 | 0 | 0 |  |  |  |  | 30 | 200C x 70h, 25% compression, AS214 O-ring (JIS K6262) | 200 |  | 0 | 0 | 0 | 0 | 1
G234 | US8349965B2 | Nippon Valqua Industries, Ltd. | Example 11 | FKM | DAI-EL G912 (VDF/HFP/TFE) | peroxide | 100 | 0 | 0 | 0 | 0 | 0 | 0 | 0 | 0 | 4 | 3 | 0 | 0.5 | 0 | 0 |  |  |  |  | 28 | 200C x 70h, 25% compression, AS214 O-ring (JIS K6262) | 200 |  | 0 | 0 | 0 | 0 | 1
G235 | US8349965B2 | Nippon Valqua Industries, Ltd. | Example 12 | FKM | DAI-EL G912 (VDF/HFP/TFE) | peroxide | 100 | 0 | 0 | 0 | 0 | 0 | 0 | 0 | 0 | 4 | 1.5 | 0 | 0.5 | 0 | 0 |  |  |  |  | 32 | 200C x 70h, 25% compression, AS214 O-ring (JIS K6262) | 200 |  | 0 | 0 | 0 | 0 | 1
G236 | US8349965B2 | Nippon Valqua Industries, Ltd. | Example 13 | FKM | DAI-EL G912 (VDF/HFP/TFE) | peroxide | 100 | 0 | 0 | 0 | 0 | 0 | 0 | 0 | 0 | 4 | 0.5 | 0 | 0.5 | 0 | 0 |  |  |  |  | 34 | 200C x 70h, 25% compression, AS214 O-ring (JIS K6262) | 200 |  | 0 | 0 | 0 | 0 | 1
G237 | US8349965B2 | Nippon Valqua Industries, Ltd. | Example 14 | FKM | DAI-EL G912 (VDF/HFP/TFE) | peroxide | 100 | 0 | 0 | 0 | 0 | 0 | 0 | 0 | 0 | 4 | 1 | 0 | 0.5 | 0 | 0 |  |  |  |  | 31 | 200C x 70h, 25% compression, AS214 O-ring (JIS K6262) | 200 |  | 0 | 0 | 0 | 0 | 1
G238 | US8349965B2 | Nippon Valqua Industries, Ltd. | Comparative Example 1 | FKM | DAI-EL G912 (VDF/HFP/TFE) | peroxide | 100 | 0 | 0 | 0 | 0 | 0 | 0 | 0 | 0 | 4 | 1.5 | 0 | 0 | 0 | 0 |  |  |  |  | 23 | 200C x 70h, 25% compression, AS214 O-ring (JIS K6262) | 200 |  | 0 | 0 | 0 | 0 | 1
G239 | US8349965B2 | Nippon Valqua Industries, Ltd. | Comparative Example 2 | FKM | DAI-EL LT302 (VDF/PAVE/TFE) | peroxide | 100 | 0 | 0 | 0 | 0 | 0 | 0 | 0 | 0 | 4 | 1.5 | 0 | 0 | 0 | 0 |  |  |  |  | 34 | 200C x 70h, 25% compression, AS214 O-ring (JIS K6262) | 200 |  | 0 | 0 | 0 | 0 | 1
G240 | US8349965B2 | Nippon Valqua Industries, Ltd. | Comparative Example 3 | FKM | DAI-EL G912 (VDF/HFP/TFE) 50 + DAI-EL LT302 (VDF/PAVE/TFE) 50 | peroxide | 100 | 0 | 0 | 0 | 0 | 0 | 0 | 0 | 0 | 4 | 1.5 | 0 | 0 | 0 | 0 |  |  |  |  | 30 | 200C x 70h, 25% compression, AS214 O-ring (JIS K6262) | 200 |  | 0 | 0 | 0 | 0 | 1
G241 | US8349965B2 | Nippon Valqua Industries, Ltd. | Comparative Example 4 | FKM | DAI-EL G701M BP (VDF/HFP) | bisphenol | 100 | 0 | 0 | 0 | 0 | 0 | 0 | 0 | 0 | 0 | 0 | 0 | 6.5 | 9 | 0 |  |  |  |  | 28 | 200C x 70h, 25% compression, AS214 O-ring (JIS K6262) | 200 |  | 0 | 0 | 0 | 0 | 1
G242 | US12305107B2 | Nichias Corporation | Example 1 | FFKM | 3M PFE40Z | peroxide | 100 | 65 | 0 | 0 | 0 | 0 | 0 | 0 | 0 | 7 | 2 | 0 | 0 | 0 | 3 |  |  |  |  | 32 | 200C x 72h, 25% compression, O-ring, air (gear oven) | 200 |  | 0 | 0 | 0 | 0 | 1
G243 | US12305107B2 | Nichias Corporation | Comparative Example 1 | FFKM | 3M PFE40Z | peroxide | 100 | 50 | 0 | 0 | 0 | 0 | 0 | 0 | 0 | 7 | 2 | 0 | 0 | 0 | 3 |  |  |  |  | 28 | 200C x 72h, 25% compression, O-ring, air (gear oven) | 200 |  | 0 | 0 | 0 | 0 | 1
G244 | US12584054B2 | Mitsubishi Cable Industries, Ltd. | Example 1 | FKM | Tecnoflon P959 (Solvay) | peroxide | 100 | 0 | 0 | 0 | 0 | 0 | 0 | 0 | 1 | 2 | 1.5 | 0 | 0 | 0 | 0 | 51 | 12 | 270 | 1.4 | 20 | JIS K6262, AS-214 O-ring cut in half; temperature/time not stated |  |  | 1 | 1 | 1 | 1 | 0
G245 | US12584054B2 | Mitsubishi Cable Industries, Ltd. | Example 2 | FKM | Tecnoflon P959 (Solvay) | peroxide | 100 | 0 | 0 | 0 | 0 | 0 | 0 | 0 | 10 | 2 | 1.5 | 0 | 0 | 0 | 0 | 58 | 15 | 210 | 2.8 | 13 | JIS K6262, AS-214 O-ring cut in half; temperature/time not stated |  |  | 1 | 1 | 1 | 1 | 0
G246 | US12584054B2 | Mitsubishi Cable Industries, Ltd. | Example 3 | FKM | Tecnoflon P959 (Solvay) | peroxide | 100 | 0 | 0 | 0 | 0 | 0 | 0 | 0 | 25 | 2 | 1.5 | 0 | 0 | 0 | 0 | 69 | 20 | 190 | 7.5 | 17 | JIS K6262, AS-214 O-ring cut in half; temperature/time not stated |  |  | 1 | 1 | 1 | 1 | 0
G247 | US12584054B2 | Mitsubishi Cable Industries, Ltd. | Example 4 | FKM | Tecnoflon P959 (Solvay) | peroxide | 100 | 0 | 0 | 0 | 0 | 0 | 0 | 0 | 50 | 2 | 1.5 | 0 | 0 | 0 | 0 | 85 | 21 | 120 | 17 | 24 | JIS K6262, AS-214 O-ring cut in half; temperature/time not stated |  |  | 1 | 1 | 1 | 1 | 0
G248 | US12584054B2 | Mitsubishi Cable Industries, Ltd. | Example 5 | FKM | Tecnoflon P959 (Solvay) | peroxide | 100 | 0 | 0 | 0 | 0 | 0 | 0 | 0 | 10 | 2 | 1.5 | 0 | 0 | 0 | 0 | 58 | 12 | 230 | 2.2 | 13 | JIS K6262, AS-214 O-ring cut in half; temperature/time not stated |  |  | 1 | 1 | 1 | 1 | 0
G249 | US12584054B2 | Mitsubishi Cable Industries, Ltd. | Comparative Example 1 | FKM | Tecnoflon P959 (Solvay) | peroxide | 100 | 0 | 0 | 0 | 0 | 0 | 0 | 0 | 0 | 2 | 1.5 | 0 | 0 | 0 | 0 | 51 | 8.9 | 290 | 1.3 | 27 | JIS K6262, AS-214 O-ring cut in half; temperature/time not stated |  |  | 1 | 1 | 1 | 1 | 0
G250 | US12584054B2 | Mitsubishi Cable Industries, Ltd. | Comparative Example 2 | FKM | Tecnoflon P959 (Solvay) | peroxide | 100 | 10 | 0 | 0 | 0 | 0 | 0 | 0 | 0 | 2 | 1.5 | 0 | 0 | 0 | 0 | 55 | 15 | 210 | 2.8 | 25 | JIS K6262, AS-214 O-ring cut in half; temperature/time not stated |  |  | 1 | 1 | 1 | 1 | 0
G251 | US12584054B2 | Mitsubishi Cable Industries, Ltd. | Comparative Example 3 | FKM | Tecnoflon P959 (Solvay) | peroxide | 100 | 25 | 0 | 0 | 0 | 0 | 0 | 0 | 0 | 2 | 1.5 | 0 | 0 | 0 | 0 | 68 | 24 | 260 | 5.6 | 25 | JIS K6262, AS-214 O-ring cut in half; temperature/time not stated |  |  | 1 | 1 | 1 | 1 | 0
G252 | US12584054B2 | Mitsubishi Cable Industries, Ltd. | Comparative Example 4 | FKM | Tecnoflon P959 (Solvay) | peroxide | 100 | 10 | 0 | 0 | 0 | 0 | 0 | 0 | 0 | 2 | 1.5 | 0 | 0 | 0 | 0 | 63 | 23 | 220 | 3.7 | 24 | JIS K6262, AS-214 O-ring cut in half; temperature/time not stated |  |  | 1 | 1 | 1 | 1 | 0
G253 | US12584054B2 | Mitsubishi Cable Industries, Ltd. | Comparative Example 5 | FKM | Tecnoflon P959 (Solvay) | peroxide | 100 | 0 | 10 | 0 | 0 | 0 | 0 | 0 | 0 | 2 | 1.5 | 0 | 0 | 0 | 0 | 65 | 20 | 270 | 3.7 | 36 | JIS K6262, AS-214 O-ring cut in half; temperature/time not stated |  |  | 1 | 1 | 1 | 1 | 0
G254 | US12584054B2 | Mitsubishi Cable Industries, Ltd. | Comparative Example 6 | FKM | Tecnoflon P959 (Solvay) | peroxide | 100 | 0 | 0 | 0 | 0 | 0 | 0 | 0 | 10 | 2 | 1.5 | 0 | 0 | 0 | 0 | 59 | 18 | 210 | 2.5 | 30 | JIS K6262, AS-214 O-ring cut in half; temperature/time not stated |  |  | 1 | 1 | 1 | 1 | 0
G255 | US12584054B2 | Mitsubishi Cable Industries, Ltd. | Comparative Example 7 | FKM | Tecnoflon P959 (Solvay) | peroxide | 100 | 0 | 0 | 0 | 0 | 0 | 10 | 0 | 0 | 2 | 1.5 | 0 | 0 | 0 | 0 | 55 | 13 | 280 | 2.3 | 26 | JIS K6262, AS-214 O-ring cut in half; temperature/time not stated |  |  | 1 | 1 | 1 | 1 | 0
G256 | US12584054B2 | Mitsubishi Cable Industries, Ltd. | Comparative Example 8 | FKM | Tecnoflon P959 (Solvay) | peroxide | 100 | 0 | 0 | 0 | 0 | 0 | 25 | 0 | 0 | 2 | 1.5 | 0 | 0 | 0 | 0 | 68 | 17 | 270 | 5.4 | 30 | JIS K6262, AS-214 O-ring cut in half; temperature/time not stated |  |  | 1 | 1 | 1 | 1 | 0
G257 | US12584054B2 | Mitsubishi Cable Industries, Ltd. | Comparative Example 9 | FKM | Tecnoflon P959 (Solvay) | peroxide | 100 | 0 | 0 | 0 | 0 | 0 | 10 | 0 | 0 | 2 | 1.5 | 0 | 0 | 0 | 0 | 55 | 16 | 350 | 1.4 | 28 | JIS K6262, AS-214 O-ring cut in half; temperature/time not stated |  |  | 1 | 1 | 1 | 1 | 0
G258 | US12584054B2 | Mitsubishi Cable Industries, Ltd. | Comparative Example 13 | FKM | Tecnoflon P959 (Solvay) | peroxide | 100 | 0 | 0 | 0 | 0 | 0 | 0 | 0 | 10 | 2 | 1.5 | 0 | 0 | 0 | 0 | 58 | 9.5 | 240 | 2.4 |  | JIS K6262, AS-214 O-ring cut in half; temperature/time not stated |  |  | 1 | 1 | 1 | 1 | 0
G259 | US12584054B2 | Mitsubishi Cable Industries, Ltd. | Example 6 | FKM | Tecnoflon P959 (Solvay) | peroxide | 100 | 10 | 0 | 0 | 0 | 0 | 0 | 0 | 10 | 2 | 1.5 | 0 | 0 | 0 | 0 | 64 | 21.5 | 200 | 5.1 | 13 | JIS K6262, AS-214 O-ring cut in half; temperature/time not stated |  |  | 1 | 1 | 1 | 1 | 0
G260 | US12584054B2 | Mitsubishi Cable Industries, Ltd. | Example 8 | FKM | Tecnoflon P959 (Solvay) | peroxide | 100 | 0 | 0 | 0 | 0 | 0 | 0 | 0 | 10 | 2 | 1.5 | 0 | 0 | 0 | 0 | 58 | 14.1 | 220 | 2.7 | 14 | JIS K6262, AS-214 O-ring cut in half; temperature/time not stated |  |  | 1 | 1 | 1 | 1 | 0
G261 | US12584054B2 | Mitsubishi Cable Industries, Ltd. | Example 9 | FKM | Tecnoflon P959 (Solvay) | peroxide | 100 | 0 | 0 | 0 | 0 | 0 | 0 | 0 | 10 | 2 | 0.3 | 0 | 0 | 0 | 0 | 57 | 13.9 | 220 | 2.6 | 10 | JIS K6262, AS-214 O-ring cut in half; temperature/time not stated |  |  | 1 | 1 | 1 | 1 | 0
G262 | US12584054B2 | Mitsubishi Cable Industries, Ltd. | Comparative Example 11 | FKM | Tecnoflon P959 (Solvay) | peroxide | 100 | 10 | 0 | 0 | 0 | 0 | 0 | 0 | 0 | 2 | 1.5 | 0 | 0 | 0 | 0 | 55 | 14.4 | 220 | 2.8 | 27 | JIS K6262, AS-214 O-ring cut in half; temperature/time not stated |  |  | 1 | 1 | 1 | 1 | 0
G263 | US12584054B2 | Mitsubishi Cable Industries, Ltd. | Comparative Example 12 | FKM | Tecnoflon P959 (Solvay) | peroxide | 100 | 10 | 0 | 0 | 0 | 0 | 0 | 0 | 0 | 2 | 0.3 | 0 | 0 | 0 | 0 | 52 | 13.2 | 250 | 2.2 | 39 | JIS K6262, AS-214 O-ring cut in half; temperature/time not stated |  |  | 1 | 1 | 1 | 1 | 0
G264 | US20230174763A1 | Mitsubishi Cable Industries, Ltd. | Example 1 | FKM | Tecnoflon P959 (Solvay) | peroxide | 100 | 0 | 5 | 0 | 0 | 0 | 0 | 0 | 5 | 2 | 1.5 | 0 | 0 | 0 | 0 | 66 | 20.3 | 280 | 3.9 | 15 | 200C x 72h, 25% compression, half-cut AS-214 O-ring (JIS K6262) | 200 |  | 1 | 1 | 1 | 1 | 1
G265 | US20230174763A1 | Mitsubishi Cable Industries, Ltd. | Example 2 | FKM | Tecnoflon P959 (Solvay) | peroxide | 100 | 0 | 10 | 0 | 0 | 0 | 0 | 0 | 10 | 2 | 1.5 | 0 | 0 | 0 | 0 | 74 | 21.5 | 210 | 6 | 18 | 200C x 72h, 25% compression, half-cut AS-214 O-ring (JIS K6262) | 200 |  | 1 | 1 | 1 | 1 | 1
G266 | US20230174763A1 | Mitsubishi Cable Industries, Ltd. | Example 3 | FKM | Tecnoflon P959 (Solvay) | peroxide | 100 | 0 | 5 | 0 | 0 | 0 | 0 | 0 | 25 | 2 | 1.5 | 0 | 0 | 0 | 0 | 73 | 24.3 | 190 | 8.3 | 23 | 200C x 72h, 25% compression, half-cut AS-214 O-ring (JIS K6262) | 200 |  | 1 | 1 | 1 | 1 | 1
G267 | US20230174763A1 | Mitsubishi Cable Industries, Ltd. | Example 4 | FKM | Tecnoflon P959 (Solvay) | peroxide | 100 | 0 | 25 | 0 | 0 | 0 | 0 | 0 | 5 | 2 | 1.5 | 0 | 0 | 0 | 0 | 84 | 23.5 | 250 | 8.6 | 30 | 200C x 72h, 25% compression, half-cut AS-214 O-ring (JIS K6262) | 200 |  | 1 | 1 | 1 | 1 | 1
G268 | US20230174763A1 | Mitsubishi Cable Industries, Ltd. | Example 5 | FKM | Tecnoflon P959 (Solvay) | peroxide | 100 | 0 | 25 | 0 | 0 | 0 | 0 | 0 | 25 | 2 | 1.5 | 0 | 0 | 0 | 0 | 92 | 22.4 | 110 | 20.9 | 35 | 150C x 72h, 25% compression, half-cut AS-214 O-ring (JIS K6262) | 150 |  | 1 | 1 | 1 | 1 | 1
G269 | US20230174763A1 | Mitsubishi Cable Industries, Ltd. | Comparative Example 5 | FKM | Tecnoflon P959 (Solvay) | peroxide | 100 | 0 | 10 | 0 | 0 | 0 | 0 | 0 | 10 | 2 | 1.5 | 0 | 0 | 0 | 0 | 67 | 15.1 | 230 | 3.9 |  | 200C x 72h, 25% compression, half-cut AS-214 O-ring (JIS K6262) | 200 |  | 1 | 1 | 1 | 1 | 0
G270 | US20230174763A1 | Mitsubishi Cable Industries, Ltd. | Comparative Example 6 | FKM | Tecnoflon P959 (Solvay) | peroxide | 100 | 0 | 10 | 0 | 0 | 0 | 0 | 0 | 0 | 2 | 1.5 | 0 | 0 | 0 | 0 | 65 | 20.3 | 270 | 3.7 | 36 | 200C x 72h, 25% compression, half-cut AS-214 O-ring (JIS K6262) | 200 |  | 1 | 1 | 1 | 1 | 1
G271 | US20230174763A1 | Mitsubishi Cable Industries, Ltd. | Comparative Example 7 | FKM | Tecnoflon P959 (Solvay) | peroxide | 100 | 0 | 25 | 0 | 0 | 0 | 0 | 0 | 0 | 2 | 1.5 | 0 | 0 | 0 | 0 | 83 | 23.2 | 230 | 8.4 | 40 | 200C x 72h, 25% compression, half-cut AS-214 O-ring (JIS K6262) | 200 |  | 1 | 1 | 1 | 1 | 1
G272 | US20230174763A1 | Mitsubishi Cable Industries, Ltd. | Comparative Example 11 | FKM | Tecnoflon P959 (Solvay) | peroxide | 100 | 10 | 10 | 0 | 0 | 0 | 0 | 0 | 0 | 2 | 1.5 | 0 | 0 | 0 | 0 | 70 | 19.8 | 250 | 4.5 | 37 | 200C x 72h, 25% compression, half-cut AS-214 O-ring (JIS K6262) | 200 |  | 1 | 1 | 1 | 1 | 1
G273 | US20230174763A1 | Mitsubishi Cable Industries, Ltd. | Example 6 | FKM | Viton A-50 (Chemours) | bisphenol | 100 | 0 | 10 | 0 | 0 | 0 | 0 | 0 | 10 | 0 | 0 | 0 | 2.5 | 9 | 0 | 77 | 13.2 | 240 | 5.6 | 21 | 200C x 72h, 25% compression, half-cut AS-214 O-ring (JIS K6262) | 200 |  | 1 | 1 | 1 | 1 | 1
G274 | US20230174763A1 | Mitsubishi Cable Industries, Ltd. | Comparative Example 12 | FKM | Viton A-50 (Chemours) | bisphenol | 100 | 0 | 0 | 0 | 0 | 0 | 0 | 0 | 0 | 0 | 0 | 0 | 2.5 | 9 | 0 | 56 | 8.2 | 290 | 1.8 | 19 | 200C x 72h, 25% compression, half-cut AS-214 O-ring (JIS K6262) | 200 |  | 1 | 1 | 1 | 1 | 1
G275 | US20230174763A1 | Mitsubishi Cable Industries, Ltd. | Comparative Example 13 | FKM | Viton A-50 (Chemours) | bisphenol | 100 | 0 | 0 | 0 | 0 | 0 | 0 | 0 | 10 | 0 | 0 | 0 | 2.5 | 9 | 0 | 64 | 10.5 | 250 | 2.8 | 20 | 200C x 72h, 25% compression, half-cut AS-214 O-ring (JIS K6262) | 200 |  | 1 | 1 | 1 | 1 | 1
G276 | US20230174763A1 | Mitsubishi Cable Industries, Ltd. | Comparative Example 14 | FKM | Viton A-50 (Chemours) | bisphenol | 100 | 0 | 10 | 0 | 0 | 0 | 0 | 0 | 0 | 0 | 0 | 0 | 2.5 | 9 | 0 | 73 | 15.1 | 240 | 4.7 | 28 | 200C x 72h, 25% compression, half-cut AS-214 O-ring (JIS K6262) | 200 |  | 1 | 1 | 1 | 1 | 1
G277 | US20230365800A1 | Valqua, Ltd. | Example 1 | FKM | Tecnoflon P959 80 + Tecnoflon P757 20 | peroxide | 100 | 0 | 0 | 0 | 0 | 0 | 0 | 0 | 0 | 6 | 0.5 | 0 | 0 | 0 | 2 | 66 | 14.4 | 180 | 4.4 |  |  |  |  | 1 | 1 | 1 | 1 | 0
G278 | US20230365800A1 | Valqua, Ltd. | Example 2 | FKM | Tecnoflon P959 70 + Tecnoflon P757 30 | peroxide | 100 | 0 | 0 | 0 | 0 | 0 | 0 | 0 | 0 | 6 | 0.5 | 0 | 0 | 0 | 2 | 66 | 15.6 | 180 | 4.5 |  |  |  |  | 1 | 1 | 1 | 1 | 0
G279 | US20230365800A1 | Valqua, Ltd. | Example 3 | FKM | Tecnoflon P959 45 + Tecnoflon P459 45 + Tecnoflon P757 10 | peroxide | 100 | 0 | 0 | 0 | 0 | 0 | 0 | 0 | 0 | 6 | 0.5 | 0 | 0 | 0 | 2 | 67 | 14.4 | 170 | 5 |  |  |  |  | 1 | 1 | 1 | 1 | 0
G280 | US20230365800A1 | Valqua, Ltd. | Example 4 | FKM | Tecnoflon P959 65 + Tecnoflon P459 25 + Tecnoflon P757 10 | peroxide | 100 | 0 | 0 | 0 | 0 | 0 | 0 | 0 | 0 | 6 | 0.5 | 0 | 0 | 0 | 2 | 67 | 13.6 | 160 | 5.7 |  |  |  |  | 1 | 1 | 1 | 1 | 0
G281 | US20230365800A1 | Valqua, Ltd. | Example 5 | FKM | Tecnoflon P959 20 + Tecnoflon P459 60 + Tecnoflon P757 20 | peroxide | 100 | 0 | 0 | 0 | 0 | 0 | 0 | 0 | 0 | 6 | 0.5 | 0 | 0 | 0 | 2 | 66 | 11.1 | 150 | 5.4 |  |  |  |  | 1 | 1 | 1 | 1 | 0
G282 | US20230365800A1 | Valqua, Ltd. | Example 6 | FKM | Tecnoflon P959 40 + Tecnoflon P459 40 + Tecnoflon P757 20 | peroxide | 100 | 0 | 0 | 0 | 0 | 0 | 0 | 0 | 0 | 6 | 0.5 | 0 | 0 | 0 | 2 | 66 | 11.8 | 150 | 5.7 |  |  |  |  | 1 | 1 | 1 | 1 | 0
G283 | US20230365800A1 | Valqua, Ltd. | Example 8 | FKM | Tecnoflon P459 70 + Tecnoflon P757 30 | peroxide | 100 | 0 | 0 | 0 | 0 | 0 | 0 | 0 | 0 | 6 | 0.5 | 0 | 0 | 0 | 2 | 66 | 11.5 | 140 | 4.92 |  |  |  |  | 1 | 1 | 1 | 1 | 0
G284 | US20230365800A1 | Valqua, Ltd. | Example 9 | FKM | DAI-EL G902 70 + Tecnoflon P757 30 | peroxide | 100 | 0 | 0 | 0 | 0 | 0 | 0 | 0 | 0 | 6 | 0.5 | 0 | 0 | 0 | 2 | 63 | 11.9 | 155 | 4 |  |  |  |  | 1 | 1 | 1 | 1 | 0
G285 | US20230365800A1 | Valqua, Ltd. | Comparative Example 3 | FKM | Tecnoflon P457 70 + Tecnoflon P757 30 | peroxide | 100 | 0 | 0 | 0 | 0 | 0 | 0 | 0 | 0 | 6 | 0.5 | 0 | 0 | 0 | 2 | 60 | 7.2 | 150 | 2.2 |  |  |  |  | 1 | 1 | 1 | 1 | 0
G286 | US20230365800A1 | Valqua, Ltd. | Comparative Example 4 | FKM | Tecnoflon P757 | peroxide | 100 | 0 | 0 | 0 | 0 | 0 | 0 | 0 | 0 | 6 | 0.5 | 0 | 0 | 0 | 2 | 61 | 9.9 | 195 | 3.09 |  |  |  |  | 1 | 1 | 1 | 1 | 0
G287 | US20230365800A1 | Valqua, Ltd. | Comparative Example 5 | FKM | DAI-EL G912 70 + Tecnoflon PL855 30 | peroxide | 100 | 0 | 0 | 0 | 0 | 0 | 0 | 0 | 0 | 6 | 0.5 | 0 | 0 | 0 | 2 | 65 | 9.5 | 125 | 5.1 |  |  |  |  | 1 | 1 | 1 | 1 | 0
G288 | US20230365800A1 | Valqua, Ltd. | Example 10 | FKM | DAI-EL G912 70 + Tecnoflon P757 30 | peroxide | 100 | 0 | 0 | 0 | 0 | 0 | 0 | 0 | 0 | 6 | 0.5 | 0 | 0 | 0 | 2 | 67 | 10.2 | 150 | 5.6 |  |  |  |  | 1 | 1 | 1 | 1 | 0
G289 | US20230365800A1 | Valqua, Ltd. | Example 11 | FKM | DAI-EL G912 70 + Tecnoflon P757 30 | peroxide | 100 | 0 | 0 | 0 | 0 | 0 | 0 | 0 | 0 | 6 | 0.5 | 0 | 0 | 0 | 2 | 70 | 10.2 | 135 | 6.1 |  |  |  |  | 1 | 1 | 1 | 1 | 0
G290 | EP4249550A1 | Mitsubishi Cable Industries, Ltd. | Example 1 | FKM | DAI-EL G912 (VDF/HFP/TFE) | peroxide | 100 | 0 | 10 | 0 | 0 | 0 | 0 | 0 | 0 | 4 | 1.5 | 0 | 0 | 0 | 1 | 73 | 16.3 | 150 | 6 | 31 | 200C x 72h, half-cut AS-214 O-ring (JIS K6262:2013) | 200 |  | 1 | 1 | 1 | 1 | 1
G291 | EP4249550A1 | Mitsubishi Cable Industries, Ltd. | Example 2 | FKM | DAI-EL G912 (VDF/HFP/TFE) | peroxide | 100 | 0 | 0.2 | 0 | 0 | 0 | 0 | 0 | 0 | 4 | 1.5 | 0 | 0 | 0 | 1 | 57 | 14.4 | 350 | 1.4 | 32 | 200C x 72h, half-cut AS-214 O-ring (JIS K6262:2013) | 200 |  | 1 | 1 | 1 | 1 | 1
G292 | EP4249550A1 | Mitsubishi Cable Industries, Ltd. | Example 3 | FKM | DAI-EL G912 (VDF/HFP/TFE) | peroxide | 100 | 0 | 10 | 0 | 0 | 0 | 0 | 0 | 0 | 4 | 1.5 | 0 | 0 | 0 | 1 | 72 | 18.3 | 180 | 5.9 | 30 | 200C x 72h, half-cut AS-214 O-ring (JIS K6262:2013) | 200 |  | 1 | 1 | 1 | 1 | 1
G293 | EP4249550A1 | Mitsubishi Cable Industries, Ltd. | Example 4 | FKM | DAI-EL G912 (VDF/HFP/TFE) | peroxide | 100 | 0 | 10 | 0 | 0 | 0 | 0 | 0 | 0 | 4 | 1.5 | 0 | 0 | 0 | 1 | 71 | 18.5 | 180 | 6.1 | 25 | 200C x 72h, half-cut AS-214 O-ring (JIS K6262:2013) | 200 |  | 1 | 1 | 1 | 1 | 1
G294 | EP4249550A1 | Mitsubishi Cable Industries, Ltd. | Example 5 | FKM | DAI-EL G912 (VDF/HFP/TFE) | peroxide | 100 | 0 | 10 | 0 | 0 | 0 | 0 | 0 | 0 | 4 | 1.5 | 0 | 0 | 0 | 2 | 71 | 18.1 | 180 | 5.8 | 30 | 200C x 72h, half-cut AS-214 O-ring (JIS K6262:2013) | 200 |  | 1 | 1 | 1 | 1 | 1
G295 | EP4249550A1 | Mitsubishi Cable Industries, Ltd. | Example 6 | FKM | DAI-EL G912 (VDF/HFP/TFE) | peroxide | 100 | 0 | 10 | 0 | 0 | 0 | 0 | 0 | 0 | 4 | 1.5 | 0 | 0 | 0 | 5 | 69 | 17.4 | 190 | 5.5 | 32 | 200C x 72h, half-cut AS-214 O-ring (JIS K6262:2013) | 200 |  | 1 | 1 | 1 | 1 | 1
G296 | EP4249550A1 | Mitsubishi Cable Industries, Ltd. | Example 7 | FKM | DAI-EL G912 (VDF/HFP/TFE) | peroxide | 100 | 0 | 10 | 0 | 0 | 0 | 0 | 0 | 0 | 4 | 1.5 | 0 | 0 | 0 | 2 | 71 | 17.5 | 180 | 5.7 | 29 | 200C x 72h, half-cut AS-214 O-ring (JIS K6262:2013) | 200 |  | 1 | 1 | 1 | 1 | 1
G297 | EP4249550A1 | Mitsubishi Cable Industries, Ltd. | Example 8 | FKM | DAI-EL G912 (VDF/HFP/TFE) | peroxide | 100 | 0 | 10 | 0 | 0 | 0 | 0 | 0 | 0 | 4 | 1.5 | 0 | 0 | 0 | 6 | 68 | 17.4 | 190 | 5.4 | 33 | 200C x 72h, half-cut AS-214 O-ring (JIS K6262:2013) | 200 |  | 1 | 1 | 1 | 1 | 1
G298 | EP4249550A1 | Mitsubishi Cable Industries, Ltd. | Example 10 | FKM | DAI-EL G912 (VDF/HFP/TFE) | peroxide | 100 | 0 | 0 | 0 | 0 | 0 | 0 | 0 | 10 | 4 | 1.5 | 0 | 0 | 0 | 1 | 64 | 17.1 | 180 | 4.8 | 21 | 200C x 72h, half-cut AS-214 O-ring (JIS K6262:2013) | 200 |  | 1 | 1 | 1 | 1 | 1
G299 | EP4249550A1 | Mitsubishi Cable Industries, Ltd. | Example 11 | FKM | DAI-EL G912 (VDF/HFP/TFE) | peroxide | 100 | 0 | 0 | 0 | 0 | 0 | 0 | 0 | 10 | 4 | 1.5 | 0 | 0 | 0 | 1 | 62 | 13.2 | 180 | 3.9 | 28 | 200C x 72h, half-cut AS-214 O-ring (JIS K6262:2013) | 200 |  | 1 | 1 | 1 | 1 | 1
G300 | EP4249550A1 | Mitsubishi Cable Industries, Ltd. | Example 12 | FKM | DAI-EL G912 (VDF/HFP/TFE) | peroxide | 100 | 0 | 0 | 0 | 0 | 0 | 10 | 0 | 0 | 4 | 1.5 | 0 | 0 | 0 | 1 | 63 | 13.9 | 310 | 2.6 | 29 | 200C x 72h, half-cut AS-214 O-ring (JIS K6262:2013) | 200 |  | 1 | 1 | 1 | 1 | 1
G301 | EP4249550A1 | Mitsubishi Cable Industries, Ltd. | Example 13 | FKM | DAI-EL G912 (VDF/HFP/TFE) | peroxide | 100 | 0 | 0 | 0 | 0 | 0 | 0 | 0 | 10 | 4 | 1.5 | 0 | 0 | 0 | 1 | 64 | 9.6 | 240 | 4.2 | 38 | 200C x 72h, half-cut AS-214 O-ring (JIS K6262:2013) | 200 |  | 1 | 1 | 1 | 1 | 1
G302 | EP4249550A1 | Mitsubishi Cable Industries, Ltd. | Comparative Example 1 | FKM | DAI-EL G912 (VDF/HFP/TFE) | peroxide | 100 | 0 | 0 | 0 | 0 | 0 | 0 | 0 | 0 | 4 | 1.5 | 0 | 0 | 0 | 0 | 57 | 14.7 | 340 | 1.4 | 30 | 200C x 72h, half-cut AS-214 O-ring (JIS K6262:2013) | 200 |  | 1 | 1 | 1 | 1 | 1
G303 | EP4249550A1 | Mitsubishi Cable Industries, Ltd. | Comparative Example 2 | FKM | DAI-EL G912 (VDF/HFP/TFE) | peroxide | 100 | 0 | 0 | 0 | 0 | 0 | 0 | 0 | 0 | 4 | 1.5 | 0 | 0 | 0 | 1 | 57 | 13.3 | 330 | 1.3 | 33 | 200C x 72h, half-cut AS-214 O-ring (JIS K6262:2013) | 200 |  | 1 | 1 | 1 | 1 | 1
G304 | EP4249550A1 | Mitsubishi Cable Industries, Ltd. | Comparative Example 3 | FKM | DAI-EL G912 (VDF/HFP/TFE) | peroxide | 100 | 0 | 10 | 0 | 0 | 0 | 0 | 0 | 0 | 4 | 1.5 | 0 | 0 | 0 | 1 | 71 | 18.1 | 170 | 5.8 | 31 | 200C x 72h, half-cut AS-214 O-ring (JIS K6262:2013) | 200 |  | 1 | 1 | 1 | 1 | 1
G305 | EP4249550A1 | Mitsubishi Cable Industries, Ltd. | Comparative Example 4 | FKM | DAI-EL G912 (VDF/HFP/TFE) | peroxide | 100 | 0 | 0 | 0 | 0 | 0 | 0 | 0 | 10 | 4 | 1.5 | 0 | 0 | 0 | 1 | 62 | 11.3 | 170 | 3.1 | 38 | 200C x 72h, half-cut AS-214 O-ring (JIS K6262:2013) | 200 |  | 1 | 1 | 1 | 1 | 1
G306 | EP4249550A1 | Mitsubishi Cable Industries, Ltd. | Comparative Example 5 | FKM | DAI-EL G912 (VDF/HFP/TFE) | peroxide | 100 | 0 | 0 | 0 | 0 | 0 | 10 | 0 | 0 | 4 | 1.5 | 0 | 0 | 0 | 1 | 59 | 13.9 | 320 | 1.8 | 29 | 200C x 72h, half-cut AS-214 O-ring (JIS K6262:2013) | 200 |  | 1 | 1 | 1 | 1 | 1
G307 | EP4249550A1 | Mitsubishi Cable Industries, Ltd. | Comparative Example 6 | FKM | DAI-EL G912 (VDF/HFP/TFE) | peroxide | 100 | 10 | 0 | 0 | 0 | 0 | 0 | 0 | 0 | 4 | 1.5 | 0 | 0 | 0 | 1 | 63 | 18.9 | 190 | 4.3 | 29 | 200C x 72h, half-cut AS-214 O-ring (JIS K6262:2013) | 200 |  | 1 | 1 | 1 | 1 | 1
G308 | EP4249550A1 | Mitsubishi Cable Industries, Ltd. | Comparative Example 7 | FKM | DAI-EL G912 (VDF/HFP/TFE) | peroxide | 100 | 0 | 0.2 | 0 | 0 | 0 | 0 | 0 | 0 | 4 | 1.5 | 0 | 0 | 0 | 2 | 57 | 13.8 | 350 | 1.4 | 33 | 200C x 72h, half-cut AS-214 O-ring (JIS K6262:2013) | 200 |  | 1 | 1 | 1 | 1 | 1
G309 | EP4249550A1 | Mitsubishi Cable Industries, Ltd. | Example 9 | FKM | DAI-EL G912 (VDF/HFP/TFE) | peroxide | 100 | 0 | 0.11 | 0 | 0 | 0 | 0 | 0 | 0 | 4 | 1.5 | 0 | 0 | 0 | 0.89 | 57 | 14 | 340 | 1.4 | 31 | 200C x 72h, half-cut AS-214 O-ring (JIS K6262:2013) | 200 |  | 1 | 1 | 1 | 1 | 1
G310 | US7666948B2 | Nichias Corporation | Comparative Example 1 | FFKM | DAI-EL Perfluoro GA-05 (Daikin) | peroxide | 100 | 0 | 0 | 0 | 0 | 0 | 0 | 0 | 0 | 1 | 1 | 0 | 0 | 0 | 0 |  | 4.36 | 270 | 1.01 |  |  |  |  | 0 | 1 | 1 | 1 | 0
G311 | US7666948B2 | Nichias Corporation | Comparative Example 4 | FKM | VITON TR-8605 (DuPont) as printed | peroxide | 100 | 0 | 0 | 0 | 0 | 0 | 0 | 0 | 0 | 1 | 1 | 0 | 0 | 0 | 0 |  | 4.86 | 330 | 1.08 |  |  |  |  | 0 | 1 | 1 | 1 | 0
G312 | KR100894110B1 | M&E Co., Ltd. (주식회사 엠앤이) | Comparative Example 1 | FFKM | perfluororubber raw material (unspecified) | peroxide | 100 | 0 | 0 | 0 | 10 | 10 | 0 | 0 | 0 | 3 | 1 | 0 | 0 | 5 | 0 |  |  | 186 | [5 empty] | 0 | 0 | 1 | 0 | 0
G313 | KR100894110B1 | M&E Co., Ltd. (주식회사 엠앤이) | Comparative Example 2 | FKM | ternary (terpolymer) fluororubber raw material (unspecified) | peroxide | 100 | 0 | 0 | 0 | 20 | 10 | 0 | 0 | 0 | 3 | 1 | 0 | 0 | 5 | 0 |  |  | 367 | [5 empty] | 0 | 0 | 1 | 0 | 0
G314 | KR102400335B1 | M&E Co., Ltd. (주식회사 엠앤이) | Comparative Example | FFKM | TFE/perfluoroalkyl vinyl ether FFKM (commercial, unspecified) | other | 100 | 0 | 20 | 0 | 0 | 0 | 0 | 0 | 0 | 0 | 0 | 0 | 5 | 0 | 0 | 75 |  | 250 |  | 29 | 204C x 70h, 25% compression, AS214 O-ring | 204 |  | 1 | 0 | 1 | 0 | 1
G315 | KR102400335B1 | M&E Co., Ltd. (주식회사 엠앤이) | Example 1 | FFKM | TFE/perfluoroalkyl vinyl ether FFKM (commercial, unspecified) | other | 100 | 0 | 0 | 0 | 0 | 0 | 0 | 5.06 | 0 | 0 | 0 | 0 | 5 | 0 | 0 | 60 |  | 227 |  | 13 | 204C x 70h, 25% compression, AS214 O-ring | 204 |  | 1 | 0 | 1 | 0 | 1
G316 | KR102400335B1 | M&E Co., Ltd. (주식회사 엠앤이) | Example 2 | FFKM | TFE/perfluoroalkyl vinyl ether FFKM (commercial, unspecified) | other | 100 | 0 | 0 | 0 | 0 | 0 | 0 | 15.01 | 0 | 0 | 0 | 0 | 5 | 0 | 0 | 62 |  | 220 |  | 13 | 204C x 70h, 25% compression, AS214 O-ring | 204 |  | 1 | 0 | 1 | 0 | 1
G317 | KR102400335B1 | M&E Co., Ltd. (주식회사 엠앤이) | Example 3 | FFKM | TFE/perfluoroalkyl vinyl ether FFKM (commercial, unspecified) | other | 100 | 0 | 0 | 0 | 0 | 0 | 0 | 29.96 | 0 | 0 | 0 | 0 | 5 | 0 | 0 | 68 |  | 210 |  | 18 | 204C x 70h, 25% compression, AS214 O-ring | 204 |  | 1 | 0 | 1 | 0 | 1
G318 | KR102400335B1 | M&E Co., Ltd. (주식회사 엠앤이) | Example 4 | FFKM | TFE/perfluoroalkyl vinyl ether FFKM (commercial, unspecified) | other | 100 | 0 | 0 | 0 | 0 | 0 | 0 | 50.08 | 0 | 0 | 0 | 0 | 5 | 0 | 0 | 75 |  | 209 |  | 24 | 204C x 70h, 25% compression, AS214 O-ring | 204 |  | 1 | 0 | 1 | 0 | 1
G319 | KR102400335B1 | M&E Co., Ltd. (주식회사 엠앤이) | Example 5 | FFKM | TFE/perfluoroalkyl vinyl ether FFKM (commercial, unspecified) | other | 100 | 0 | 0 | 0 | 0 | 0 | 0 | 69.93 | 0 | 0 | 0 | 0 | 5 | 0 | 0 | 73 |  | 201 |  | 41 | 204C x 70h, 25% compression, AS214 O-ring | 204 |  | 1 | 0 | 1 | 0 | 1
G320 | KR101467101B1 | M&E Co., Ltd. (주식회사 엠앤이) | Table 1 compound FFKM A | FFKM | FFKM masterbatch "FFKM A" (raw gum unspecified) | other | 100 | 15 | 1.5 | 0 | 0 | 0 | 0 | 0 | 0 | 0 | 0 | 0 | 1.5 | 0 | 0 | 73 | 11.65 | 270 | 4.93 | 43 | 230C x 70h, 25% deformation (ASTM D395 B) | 230 |  | 1 | 1 | 1 | 1 | 1
G321 | KR101467101B1 | M&E Co., Ltd. (주식회사 엠앤이) | Table 1 compound FFKM B | FFKM | FFKM masterbatch "FFKM B" (raw gum unspecified) | other | 100 | 15 | 1.5 | 0 | 0 | 0 | 0 | 0 | 0 | 0 | 0 | 0 | 1.5 | 0 | 0 | 77 | 13.17 | 155 | 8.34 | 18 | 230C x 70h, 25% deformation (ASTM D395 B) | 230 |  | 1 | 1 | 1 | 1 | 1
G322 | KR101467101B1 | M&E Co., Ltd. (주식회사 엠앤이) | Table 1 compound FFKM C | FFKM | FFKM masterbatch "FFKM C" (raw gum unspecified) | other | 100 | 0 | 1.5 | 0 | 0 | 5 | 0 | 0 | 0 | 0 | 0 | 0 | 1.5 | 0 | 0 | 77 | 12.1 | 225 | 4.72 | 18 | 230C x 70h, 25% deformation (ASTM D395 B) | 230 |  | 1 | 1 | 1 | 1 | 1
G323 | KR101467101B1 | M&E Co., Ltd. (주식회사 엠앤이) | Table 2 sample 1 | FFKM | FFKM masterbatch "FFKM B" 100 g | other | 100 | 15 | 1.5 | 0 | 0 | 0 | 0 | 0 | 0 | 0 | 0 | 0 | 1.5 | 0 | 0 | 55 | 7.92 | 223.2 | 1.83 |  |  |  |  | 1 | 1 | 1 | 1 | 0
G324 | KR101467101B1 | M&E Co., Ltd. (주식회사 엠앤이) | Table 2 sample 2 | FFKM | FFKM masterbatch "FFKM B" 100 g | other | 100 | 15 | 1.5 | 0 | 0 | 0 | 0 | 0 | 0 | 0 | 0 | 0 | 1.68 | 0 | 0 | 58 | 9.32 | 239.9 | 1.76 |  |  |  |  | 1 | 1 | 1 | 1 | 0
G325 | KR101467101B1 | M&E Co., Ltd. (주식회사 엠앤이) | Table 2 sample 3 | FFKM | FFKM masterbatch "FFKM B" 100 g | other | 100 | 15 | 1.5 | 0 | 0 | 0 | 0 | 0 | 0 | 0 | 0 | 0 | 2.68 | 0 | 0 | 65 | 8.8 | 235.4 | 1.89 |  |  |  |  | 1 | 1 | 1 | 1 | 0
G326 | KR101467101B1 | M&E Co., Ltd. (주식회사 엠앤이) | Example 1 (Table 2 sample 4) | FFKM | FFKM masterbatch "FFKM B" 100 g | other | 100 | 15 | 1.5 | 0 | 0 | 0 | 0 | 0 | 0 | 0 | 0 | 0 | 3.86 | 0 | 0 | 64 | 9.21 | 226.9 | 1.81 | 22.7 | 300C x 72h, 25% deformation (ASTM D395 B) | 300 |  | 1 | 1 | 1 | 1 | 1
G327 | KR101467101B1 | M&E Co., Ltd. (주식회사 엠앤이) | Table 2 sample 5 | FFKM | FFKM masterbatch "FFKM B" 100 g | other | 100 | 15 | 1.5 | 0 | 0 | 0 | 0 | 0 | 0 | 0 | 0 | 0 | 2.68 | 0 | 0 | 67 | 9.95 | 213.9 | 2.03 |  |  |  |  | 1 | 1 | 1 | 1 | 0
G328 | KR101467101B1 | M&E Co., Ltd. (주식회사 엠앤이) | Comparative Example 1 (Table 3 sample 2) | FFKM | FFKM masterbatch "FFKM D" 100 g | other | 100 | 28 | 1.5 | 0 | 0 | 0 | 0 | 0 | 0 | 0 | 0 | 0 | 0.19 | 0 | 0 | 67 | 9.36 | 156.1 | 3.16 |  |  |  |  | 1 | 1 | 1 | 1 | 0
G329 | KR101467101B1 | M&E Co., Ltd. (주식회사 엠앤이) | Comparative Example 1 (Table 3 sample 3) | FFKM | FFKM masterbatch "FFKM D" 100 g | other | 100 | 28 | 1.5 | 0 | 0 | 0 | 0 | 0 | 0 | 0 | 0 | 0 | 0.19 | 0 | 0 | 67 | 9.17 | 156.7 | 3.03 |  |  |  |  | 1 | 1 | 1 | 1 | 0
G330 | KR101467101B1 | M&E Co., Ltd. (주식회사 엠앤이) | Comparative Example 1 (Table 3 sample 4) | FFKM | FFKM masterbatch "FFKM D" 100 g | other | 100 | 28 | 1.5 | 0 | 0 | 0 | 0 | 0 | 0 | 0 | 0 | 0 | 2.59 | 0 | 0 | 67 | 8.16 | 141.6 | 3.32 |  |  |  |  | 1 | 1 | 1 | 1 | 0
G331 | KR101467101B1 | M&E Co., Ltd. (주식회사 엠앤이) | Example 2 | FFKM | FFKM masterbatch blend "FFKM B" 100 g | other | 100 | 15 | 3.86 | 0 | 0 | 0 | 0 | 0 | 0 | 0 | 0 | 0 | 7.05 | 0 | 0 | 71 | 10.97 | 214.1 | 2.56 | 22.7 | 300C x 72h, 25% deformation (ASTM D395 B) | 300 |  | 1 | 1 | 1 | 1 | 1
G332 | KR101467101B1 | M&E Co., Ltd. (주식회사 엠앤이) | Comparative Example 2 | FFKM | FFKM masterbatch blend "FFKM D" 100 g | other | 100 | 28 | 4.09 | 0 | 0 | 0 | 0 | 0 | 0 | 0 | 0 | 0 | 6.09 | 0 | 0 | 75 | 10.96 | 148.8 | 4.27 |  |  |  |  | 1 | 1 | 1 | 1 | 0
G333 | KR101467101B1 | M&E Co., Ltd. (주식회사 엠앤이) | Example 3 | FFKM | FFKM masterbatch blend "FFKM B" 50 g + "FFKM D" 50 g | other | 100 | 21.2 | 3.97 | 0 | 0 | 0 | 0 | 0 | 0 | 0 | 0 | 0 | 6.59 | 0 | 0 | 74 | 13.71 | 213.2 | 2.79 | 21.96 | 300C x 72h, 25% deformation (ASTM D395 B) | 300 |  | 1 | 1 | 1 | 1 | 1

## Stats
물성 | 열 | n (전체) | 평균 | 표준편차 | 최소 | 최대 | n (모델 사용)
경도 (Shore A) | hardness_shoreA
인장강도 (MPa) | tensile_MPa
신율 (%) | elongation_pct
100% 모듈러스 (MPa) | m100_MPa
압축영구줄음률 (%) | compression_set_pct
주: 압축영구줄음률의 '모델 사용' 수는 시험온도 명시 및 60~100 h 조건을 만족하는 행만 집계

## HP_Trials
trial_no | target | experiment | seed | iter | model | kernel | ard | linear | x_transform | y_transform | feature_set | ls_init | noise_init | noise_floor | n_restarts | R2 | R2_std | RMSE | MAE | cov95 | NLPD | sec
1 | hardness_shoreA | Exp0_baseline |  |  | GP_sklearn_default | [10 empty] | -1254.068 |  | 308.1895 | 63.54245
2 | hardness_shoreA | Exp0_baseline |  |  | Ridge | [10 empty] | 0.5394443 |  | 6.173915 | 4.648487
3 | hardness_shoreA | Exp0_baseline |  |  | RandomForest | [10 empty] | 0.6652839 |  | 5.250894 | 3.696385
4 | hardness_shoreA | Exp1_kernel_screen |  |  | GP | rbf | TRUE | FALSE | log1p | none | full | 0 | -1 | -4 | 1 | 0.6425192 | 0 | 5.439351 | 3.78516 | 0.9060773 | 3.334157 | 36.12232
5 | hardness_shoreA | Exp1_kernel_screen |  |  | GP | rbf | FALSE | FALSE | log1p | none | full | 0 | -1 | -4 | 1 | 0.6757694 | 0 | 5.180214 | 3.625807 | 0.9060773 | 3.202627 | 1.078256
6 | hardness_shoreA | Exp1_kernel_screen |  |  | GP | matern12 | TRUE | FALSE | log1p | none | full | 0 | -1 | -4 | 1 | 0.6231986 | 0 | 5.584406 | 3.792347 | 0.9116022 | 3.356551 | 44.54969
7 | hardness_shoreA | Exp1_kernel_screen |  |  | GP | matern12 | FALSE | FALSE | log1p | none | full | 0 | -1 | -4 | 1 | 0.6619097 | 0 | 5.289774 | 3.590385 | 0.9337017 | 3.272113 | 1.309505
8 | hardness_shoreA | Exp1_kernel_screen |  |  | GP | matern32 | TRUE | FALSE | log1p | none | full | 0 | -1 | -4 | 1 | 0.6118849 | 0 | 5.667623 | 3.829275 | 0.9060773 | 3.422739 | 42.22462
9 | hardness_shoreA | Exp1_kernel_screen |  |  | GP | matern32 | FALSE | FALSE | log1p | none | full | 0 | -1 | -4 | 1 | 0.6634606 | 0 | 5.277626 | 3.58186 | 0.9171271 | 3.236962 | 2.332231
10 | hardness_shoreA | Exp1_kernel_screen |  |  | GP | matern52 | TRUE | FALSE | log1p | none | full | 0 | -1 | -4 | 1 | 0.6392318 | 0 | 5.464304 | 3.665541 | 0.9005525 | 3.382886 | 39.08715
11 | hardness_shoreA | Exp1_kernel_screen |  |  | GP | matern52 | FALSE | FALSE | log1p | none | full | 0 | -1 | -4 | 1 | 0.6654692 | 0 | 5.261853 | 3.601189 | 0.9060773 | 3.233339 | 1.540119
12 | hardness_shoreA | Exp1_kernel_screen |  |  | GP | rq | FALSE | FALSE | log1p | none | full | 0 | -1 | -4 | 1 | 0.6690936 | 0 | 5.233272 | 3.542805 | 0.9226519 | 3.236971 | 2.391266
13 | hardness_shoreA | Exp2_BO | 0 | 0 | GP | rq | FALSE | TRUE | std | none | full | -0.9669447 | -0.5601893 | -2.348978 | 1 | 0.7019879 | 0 | 4.966354 | 3.302008 | 0.9171271 | 3.23501 | 4.919143
14 | hardness_shoreA | Exp2_BO | 0 | 1 | GP | matern32 | FALSE | TRUE | log1p | log | full_cure6 | 0.8701448 | -0.5524393 | -5.989046 | 1 | 0.6582407 | 0 | 5.318399 | 3.635314 | 0.9337017 | 3.306841 | 3.753648
15 | hardness_shoreA | Exp2_BO | 0 | 2 | GP | matern12 | FALSE | TRUE | std | log | full_cure6 | -0.6486888 | -0.4104632 | -3.834155 | 1 | 0.6661052 | 0 | 5.25685 | 3.361582 | 0.9281768 | 3.329215 | 3.270369
16 | hardness_shoreA | Exp2_BO | 0 | 3 | GP | rbf | TRUE | FALSE | std | none | full | -0.7514334 | -0.9881268 | -3.411242 | 1 | 0.5500067 | 0 | 6.102724 | 3.932468 | 0.8895028 | 3.383063 | 22.734
17 | hardness_shoreA | Exp2_BO | 0 | 4 | GP | matern12 | FALSE | TRUE | std | none | compact | 0.9616707 | -0.943374 | -3.398163 | 1 | 0.6748245 | 0 | 5.187757 | 3.472711 | 0.9281768 | 3.270447 | 4.196455
18 | hardness_shoreA | Exp2_BO | 0 | 5 | GP | rq | FALSE | TRUE | std | log | full | 0.4429767 | -1.423937 | -4.759032 | 1 | 0.7060606 | 0 | 4.932302 | 3.320428 | 0.9337017 | 3.243697 | 5.859029
19 | hardness_shoreA | Exp2_BO | 0 | 6 | GP | matern32 | TRUE | TRUE | log1p | none | compact | -0.2844096 | -1.285411 | -4.712522 | 1 | 0.7002906 | 0 | 4.980476 | 3.253999 | 0.9226519 | 3.307674 | 27.3547
20 | hardness_shoreA | Exp2_BO | 0 | 7 | GP | matern52 | FALSE | TRUE | std | log | full_agg | 0.7805487 | -2.318527 | -3.507251 | 1 | 0.7008001 | 0 | 4.976241 | 3.301671 | 0.9337017 | 3.245144 | 5.188836
21 | hardness_shoreA | Exp2_BO | 0 | 8 | GP | rq | FALSE | TRUE | log1p | log | full | 0.4429767 | -1.423937 | -4.759032 | 1 | 0.6651319 | 0 | 5.264506 | 3.628096 | 0.9171271 | 3.332726 | 4.956936
22 | hardness_shoreA | Exp2_BO | 0 | 9 | GP | matern32 | TRUE | TRUE | std | none | compact | -0.6602711 | -0.9484649 | -4.182157 | 1 | 0.7073322 | 0 | 4.921621 | 3.280292 | 0.9281768 | 3.259312 | 32.6491
23 | hardness_shoreA | Exp2_BO | 0 | 10 | GP | rbf | TRUE | TRUE | std | log | full | 0.8438647 | -0.3109997 | -4.824697 | 1 | 0.6969936 | 0 | 5.007796 | 3.240205 | 0.9226519 | 3.419386 | 24.85556
24 | hardness_shoreA | Exp2_BO | 0 | 11 | GP | matern12 | FALSE | FALSE | log1p | log | compact | 0.8450849 | -2.777961 | -3.915428 | 1 | 0.6584519 | 0 | 5.316755 | 3.670875 | 0.9281768 | 3.339946 | 1.492029
25 | hardness_shoreA | Exp2_BO | 0 | 12 | GP | rq | TRUE | TRUE | std | log | compact | 0.5931367 | -2.510553 | -4.24076 | 1 | 0.6551094 | 0 | 5.342708 | 3.5317 | 0.9281768 | 3.408586 | 5.780243
26 | hardness_shoreA | Exp2_BO | 0 | 13 | GP | matern32 | TRUE | TRUE | std | log | full | -0.3655221 | -2.973565 | -4.773292 | 1 | 0.6886748 | 0 | 5.076073 | 3.351634 | 0.9116022 | 3.43882 | 42.52103
27 | hardness_shoreA | Exp2_BO | 0 | 14 | GP | matern32 | FALSE | FALSE | std | log | compact | -0.7081903 | -0.185696 | -2.524442 | 1 | 0.6158012 | 0 | 5.638956 | 3.557679 | 0.9226519 | 3.271562 | 1.273204
28 | hardness_shoreA | Exp2_BO | 0 | 15 | GP | matern52 | FALSE | TRUE | std | log | compact | 0.9747663 | -0.8589028 | -2.489315 | 1 | 0.6753906 | 0 | 5.183239 | 3.491905 | 0.9337017 | 3.267946 | 3.84917
29 | hardness_shoreA | Exp2_BO | 0 | 16 | GP | matern32 | FALSE | TRUE | std | none | compact | 0.1841648 | -0.05196401 | -3.937824 | 1 | 0.6575889 | 0 | 5.323468 | 3.553554 | 0.9226519 | 3.310446 | 4.452162
30 | hardness_shoreA | Exp2_BO | 0 | 17 | GP | rq | FALSE | TRUE | std | log | compact | -0.9302316 | -2.831999 | -2.537835 | 1 | 0.6569609 | 0 | 5.328347 | 3.573434 | 0.9226519 | 3.288251 | 6.547653
31 | hardness_shoreA | Exp2_BO | 0 | 18 | GP | matern52 | TRUE | TRUE | std | log | compact | 0.9683646 | -1.606505 | -5.237041 | 1 | 0.6895871 | 0 | 5.06863 | 3.285308 | 0.9060773 | 3.395311 | 27.66245
32 | hardness_shoreA | Exp2_BO | 0 | 19 | GP | rbf | TRUE | TRUE | log1p | log | full_cure6 | 0.9236377 | -1.871079 | -2.652525 | 1 | 0.6577588 | 0 | 5.322147 | 3.638345 | 0.9060773 | 3.508187 | 43.20245
33 | hardness_shoreA | Exp2_BO | 0 | 20 | GP | rq | TRUE | TRUE | std | none | full_agg | 0.9884077 | -2.755045 | -3.565153 | 1 | 0.7025952 | 0 | 4.961291 | 3.280889 | 0.9226519 | 3.223901 | 6.132716
34 | hardness_shoreA | Exp2_BO | 0 | 21 | GP | matern32 | FALSE | TRUE | std | none | full | 0.9088623 | -2.201189 | -4.212543 | 1 | 0.6929306 | 0 | 5.041259 | 3.361023 | 0.9171271 | 3.256734 | 4.816272
35 | hardness_shoreA | Exp2_BO | 0 | 22 | GP | matern12 | TRUE | TRUE | std | none | compact | 0.3243457 | -0.2601534 | -4.177398 | 1 | 0.7239037 | 0 | 4.780255 | 3.147541 | 0.9337017 | 3.221674 | 26.29563
36 | hardness_shoreA | Exp2_BO | 0 | 23 | GP | matern12 | TRUE | TRUE | std | none | full | 0.3243457 | -0.2601534 | -4.177398 | 1 | 0.7129628 | 0 | 4.874048 | 3.188736 | 0.9171271 | 3.312266 | 44.32075
37 | hardness_shoreA | Exp2_BO | 0 | 24 | GP | matern12 | TRUE | TRUE | log1p | none | full | 0.5933883 | -0.5398802 | -5.751831 | 1 | 0.6296033 | 0 | 5.536742 | 3.77788 | 0.9171271 | 3.485574 | 39.37412
38 | hardness_shoreA | Exp2_BO | 0 | 25 | GP | rq | FALSE | TRUE | log1p | log | compact | -0.09813235 | -1.450145 | -3.003097 | 1 | 0.637902 | 0 | 5.474365 | 3.759198 | 0.9226519 | 3.417591 | 5.539942
39 | hardness_shoreA | Exp2_BO | 0 | 26 | GP | matern12 | TRUE | TRUE | std | none | full_cure6 | 0.8912681 | -0.04332154 | -2.599448 | 1 | 0.7001885 | 0 | 4.981325 | 3.309681 | 0.9226519 | 3.286243 | 64.99298
40 | hardness_shoreA | Exp2_BO | 0 | 27 | GP | matern52 | TRUE | TRUE | std | none | compact | 0.9647676 | -2.569447 | -2.158109 | 1 | 0.7044827 | 0 | 4.945523 | 3.265092 | 0.9116022 | 3.293037 | 38.50446
41 | hardness_shoreA | Exp2_BO | 0 | 28 | GP | matern12 | TRUE | TRUE | std | none | full_agg | 0.3243457 | -0.2601534 | -4.177398 | 1 | 0.7161371 | 0 | 4.847023 | 3.153654 | 0.9226519 | 3.258069 | 66.80577
42 | hardness_shoreA | Exp2_BO | 0 | 29 | GP | matern52 | FALSE | TRUE | std | log | full | -0.05480388 | -0.1843271 | -4.165356 | 1 | 0.7032695 | 0 | 4.955663 | 3.342281 | 0.9281768 | 3.252143 | 6.051545
43 | hardness_shoreA | Exp2_BO | 1 | 0 | GP | matern32 | FALSE | TRUE | log1p | none | full | 0.8972989 | -2.064506 | -4.306694 | 1 | 0.6293209 | 0 | 5.538852 | 3.71657 | 0.9060773 | 3.344395 | 4.50321
44 | hardness_shoreA | Exp2_BO | 1 | 1 | GP | matern12 | FALSE | FALSE | std | log | full_cure6 | -0.9448818 | -0.7394607 | -3.847427 | 1 | 0.7029113 | 0 | 4.958654 | 3.242742 | 0.9337017 | 3.313449 | 1.951674
45 | hardness_shoreA | Exp2_BO | 1 | 2 | GP | rq | TRUE | FALSE | log1p | none | full_agg | -0.09300422 | -2.597875 | -4.387548 | 1 | 0.6881706 | 0 | 5.080181 | 3.437474 | 0.9281768 | 3.203941 | 3.345426
46 | hardness_shoreA | Exp2_BO | 1 | 3 | GP | rq | TRUE | TRUE | std | none | compact | -0.4391825 | -1.544427 | -2.077051 | 1 | 0.6680213 | 0 | 5.241744 | 3.475961 | 0.9281768 | 3.319896 | 6.046711
47 | hardness_shoreA | Exp2_BO | 1 | 4 | GP | matern52 | FALSE | FALSE | log1p | none | full_cure6 | -0.4462176 | -2.518044 | -2.120298 | 1 | 0.6693314 | 0 | 5.231391 | 3.595965 | 0.9392265 | 3.207155 | 1.818183
48 | hardness_shoreA | Exp2_BO | 1 | 5 | GP | matern32 | FALSE | FALSE | std | none | full_cure6 | 0.5533662 | -1.16099 | -2.330809 | 1 | 0.6871669 | 0 | 5.088351 | 3.182811 | 0.9337017 | 3.168011 | 1.996697
49 | hardness_shoreA | Exp2_BO | 1 | 6 | GP | matern32 | TRUE | TRUE | log1p | log | full_agg | -0.8753008 | -1.076015 | -2.589469 | 1 | 0.7269441 | 0 | 4.753861 | 3.14784 | 0.9005525 | 3.332931 | 59.32499
50 | hardness_shoreA | Exp2_BO | 1 | 7 | GP | matern12 | FALSE | TRUE | std | none | compact | 0.01899176 | -1.467333 | -2.987879 | 1 | 0.6748245 | 0 | 5.187757 | 3.472711 | 0.9281768 | 3.270444 | 5.819382
51 | hardness_shoreA | Exp2_BO | 1 | 8 | GP | rq | TRUE | FALSE | log1p | log | full_agg | 0.9988217 | -1.196919 | -4.415574 | 1 | 0.6925738 | 0 | 5.044187 | 3.407334 | 0.9337017 | 3.284751 | 3.199119
52 | hardness_shoreA | Exp2_BO | 1 | 9 | GP | rbf | FALSE | FALSE | log1p | log | full_agg | -0.9940007 | -2.476759 | -2.866849 | 1 | 0.6885427 | 0 | 5.07715 | 3.485056 | 0.9281768 | 3.249034 | 1.444357
53 | hardness_shoreA | Exp2_BO | 1 | 10 | GP | matern12 | FALSE | TRUE | log1p | log | full_agg | -0.8487995 | -2.859247 | -2.974965 | 1 | 0.670863 | 0 | 5.219262 | 3.522051 | 0.9226519 | 3.349876 | 6.92872
54 | hardness_shoreA | Exp2_BO | 1 | 11 | GP | rbf | TRUE | TRUE | log1p | none | full_agg | 0.3124225 | -0.0136053 | -2.074018 | 1 | 0.6999797 | 0 | 4.983059 | 3.270146 | 0.9171271 | 3.332946 | 42.35499
55 | hardness_shoreA | Exp2_BO | 1 | 12 | GP | matern32 | TRUE | TRUE | log1p | log | full_cure6 | 0.5065818 | -1.92733 | -5.76523 | 1 | 0.6484466 | 0 | 5.394068 | 3.55386 | 0.9005525 | 3.598452 | 59.28232
56 | hardness_shoreA | Exp2_BO | 1 | 13 | GP | matern32 | TRUE | TRUE | std | log | full_agg | 0.9638315 | -0.04101515 | -3.601982 | 1 | 0.7044465 | 0 | 4.945825 | 3.225137 | 0.9171271 | 3.374182 | 66.91338
57 | hardness_shoreA | Exp2_BO | 1 | 14 | GP | matern32 | FALSE | FALSE | std | none | full_agg | -0.8503915 | -0.01568162 | -5.425817 | 1 | 0.6921246 | 0 | 5.04787 | 3.224477 | 0.9392265 | 3.150493 | 2.235912
58 | hardness_shoreA | Exp2_BO | 1 | 15 | GP | matern32 | FALSE | TRUE | log1p | none | full_agg | -0.2656641 | -2.514678 | -3.638864 | 1 | 0.657071 | 0 | 5.327492 | 3.602584 | 0.9226519 | 3.315469 | 5.711607
59 | hardness_shoreA | Exp2_BO | 1 | 16 | GP | matern52 | TRUE | TRUE | log1p | log | full_agg | -0.8798437 | -2.65535 | -3.276135 | 1 | 0.7060336 | 0 | 4.932528 | 3.186549 | 0.9005525 | 3.471094 | 59.35935
60 | hardness_shoreA | Exp2_BO | 1 | 17 | GP | rbf | TRUE | FALSE | std | log | full | -0.8974206 | -0.4542857 | -2.689377 | 1 | 0.5500001 | 0 | 6.102769 | 3.951122 | 0.9005525 | 3.433559 | 32.19745
61 | hardness_shoreA | Exp2_BO | 1 | 18 | GP | matern32 | FALSE | FALSE | log1p | log | compact | -0.05495008 | -1.983852 | -5.394448 | 1 | 0.651938 | 0 | 5.367215 | 3.757172 | 0.9447514 | 3.279755 | 2.010676
62 | hardness_shoreA | Exp2_BO | 1 | 19 | GP | rbf | FALSE | TRUE | std | none | full_cure6 | -0.3586961 | -0.9431922 | -5.926707 | 1 | 0.7043312 | 0 | 4.94679 | 3.207345 | 0.9447514 | 3.163994 | 3.551752
63 | hardness_shoreA | Exp2_BO | 1 | 20 | GP | matern32 | TRUE | FALSE | log1p | log | compact | 0.9871485 | -0.05582074 | -5.484084 | 1 | 0.7182846 | 0 | 4.828654 | 3.274497 | 0.9281768 | 3.232619 | 30.79186
64 | hardness_shoreA | Exp2_BO | 1 | 21 | GP | rbf | TRUE | FALSE | log1p | none | compact | -0.7802414 | -2.662123 | -4.594131 | 1 | 0.6039561 | 0 | 5.725223 | 3.838274 | 0.9281768 | 3.37208 | 15.50577
65 | hardness_shoreA | Exp2_BO | 1 | 22 | GP | matern12 | TRUE | FALSE | std | none | full_agg | -0.3045445 | -1.51781 | -2.008017 | 1 | 0.6904203 | 0 | 5.061823 | 3.290635 | 0.9281768 | 3.230815 | 58.70501
66 | hardness_shoreA | Exp2_BO | 1 | 23 | GP | matern12 | TRUE | TRUE | log1p | log | full | -0.2129302 | -2.078394 | -5.736692 | 1 | 0.6523133 | 0 | 5.364321 | 3.582795 | 0.9060773 | 3.504909 | 42.73135
67 | hardness_shoreA | Exp2_BO | 1 | 24 | GP | rbf | TRUE | FALSE | log1p | log | full_agg | -0.2662358 | -2.998202 | -5.724091 | 1 | 0.6301244 | 0 | 5.532846 | 3.674497 | 0.8950276 | 3.426402 | 53.19769
68 | hardness_shoreA | Exp2_BO | 1 | 25 | GP | matern12 | TRUE | TRUE | std | log | compact | -0.1195868 | -0.1408 | -2.097738 | 1 | 0.6955716 | 0 | 5.019533 | 3.305592 | 0.9171271 | 3.348032 | 42.80763
69 | hardness_shoreA | Exp2_BO | 1 | 26 | GP | matern32 | TRUE | TRUE | log1p | log | full_agg | -0.8753008 | 0 | -2.589469 | 1 | 0.7105668 | 0 | 4.894348 | 3.171575 | 0.9060773 | 3.449883 | 80.21738
70 | hardness_shoreA | Exp2_BO | 1 | 27 | GP | rq | FALSE | FALSE | log1p | log | full_cure6 | -0.8563517 | -0.1883556 | -5.658282 | 1 | 0.6873165 | 0 | 5.087135 | 3.458339 | 0.961326 | 3.28356 | 4.773363
71 | hardness_shoreA | Exp2_BO | 1 | 28 | GP | matern32 | TRUE | FALSE | log1p | none | full | 0.09575339 | -0.2857661 | -5.960129 | 1 | 0.6360559 | 0 | 5.488303 | 3.644205 | 0.9060773 | 3.380369 | 39.40956
72 | hardness_shoreA | Exp2_BO | 1 | 29 | GP | rbf | TRUE | TRUE | log1p | none | compact | -0.2838169 | -2.98067 | -4.768951 | 1 | 0.6673093 | 0 | 5.247363 | 3.450282 | 0.9171271 | 3.482177 | 22.86971
73 | hardness_shoreA | Exp2_BO | 2 | 0 | GP | rq | TRUE | FALSE | std | none | compact | -0.8161681 | -1.199698 | -3.085758 | 1 | 0.6769113 | 0 | 5.171084 | 3.397677 | 0.9337017 | 3.246357 | 2.810605
74 | hardness_shoreA | Exp2_BO | 2 | 1 | GP | rq | TRUE | TRUE | std | log | full_agg | 0.314866 | -1.313203 | -5.399751 | 1 | 0.7019543 | 0 | 4.966634 | 3.292794 | 0.9337017 | 3.237066 | 7.703259
75 | hardness_shoreA | Exp2_BO | 2 | 2 | GP | matern52 | TRUE | TRUE | log1p | log | full_agg | 0.2663688 | -0.09769214 | -3.267741 | 1 | 0.7096464 | 0 | 4.902124 | 3.182263 | 0.9116022 | 3.41637 | 59.07443
76 | hardness_shoreA | Exp2_BO | 2 | 3 | GP | matern12 | TRUE | FALSE | std | none | full_agg | 0.02213195 | -0.3263718 | -2.897744 | 1 | 0.7019993 | 0 | 4.966259 | 3.268889 | 0.9337017 | 3.225566 | 59.87918
77 | hardness_shoreA | Exp2_BO | 2 | 4 | GP | rq | TRUE | TRUE | log1p | none | full_agg | 0.3875177 | -2.678378 | -5.581826 | 1 | 0.6665888 | 0 | 5.253041 | 3.556426 | 0.9171271 | 3.288621 | 9.949756
78 | hardness_shoreA | Exp2_BO | 2 | 5 | GP | rq | TRUE | FALSE | log1p | log | full_cure6 | 0.6984726 | -1.066691 | -4.37383 | 1 | 0.6793892 | 0 | 5.151216 | 3.504814 | 0.961326 | 3.288393 | 3.127757
79 | hardness_shoreA | Exp2_BO | 2 | 6 | GP | matern32 | FALSE | TRUE | log1p | none | compact | -0.1236277 | -0.3232797 | -3.545132 | 1 | 0.6285089 | 0 | 5.544915 | 3.813847 | 0.9171271 | 3.349214 | 8.314774
80 | hardness_shoreA | Exp2_BO | 2 | 7 | GP | rbf | FALSE | FALSE | std | none | full_cure6 | -0.3219493 | -1.431514 | -5.135106 | 1 | 0.628742 | 0 | 5.543175 | 3.503955 | 0.9447514 | 3.195568 | 2.890389
81 | hardness_shoreA | Exp2_BO | 2 | 8 | GP | matern52 | TRUE | TRUE | log1p | log | compact | 0.2663688 | -0.09769214 | -3.267741 | 1 | 0.6897892 | 0 | 5.06698 | 3.323112 | 0.9171271 | 3.425222 | 43.17793
82 | hardness_shoreA | Exp2_BO | 2 | 9 | GP | matern12 | TRUE | FALSE | std | none | full | 0.5604552 | -1.183314 | -3.590151 | 1 | 0.6768989 | 0 | 5.171183 | 3.402871 | 0.9116022 | 3.308139 | 38.78583
83 | hardness_shoreA | Exp2_BO | 2 | 10 | GP | matern12 | TRUE | FALSE | std | log | full_agg | 0.4237273 | -0.6942788 | -4.327489 | 1 | 0.7015964 | 0 | 4.969615 | 3.275974 | 0.9226519 | 3.320857 | 70.09123
84 | hardness_shoreA | Exp2_BO | 2 | 11 | GP | matern52 | FALSE | TRUE | log1p | none | full_agg | 0.02387907 | -2.936849 | -3.052108 | 1 | 0.6591375 | 0 | 5.311416 | 3.594482 | 0.9226519 | 3.305366 | 6.175475
85 | hardness_shoreA | Exp2_BO | 2 | 12 | GP | rq | FALSE | FALSE | log1p | log | full_agg | -0.5563063 | -0.005559848 | -5.505341 | 1 | 0.6925737 | 0 | 5.044188 | 3.407335 | 0.9337017 | 3.284751 | 3.467396
86 | hardness_shoreA | Exp2_BO | 2 | 13 | GP | rbf | FALSE | TRUE | std | log | full_cure6 | -0.4635302 | -2.996476 | -2.653784 | 1 | 0.6898991 | 0 | 5.066082 | 3.273284 | 0.9392265 | 3.272129 | 6.301943
87 | hardness_shoreA | Exp2_BO | 2 | 14 | GP | rbf | FALSE | TRUE | log1p | log | compact | 0.3114632 | -0.008447354 | -3.007508 | 1 | 0.6376442 | 0 | 5.476314 | 3.810859 | 0.9226519 | 3.370356 | 5.869919
88 | hardness_shoreA | Exp2_BO | 2 | 15 | GP | matern32 | TRUE | TRUE | log1p | log | compact | 0.5775069 | -2.975671 | -2.880472 | 1 | 0.6905841 | 0 | 5.060484 | 3.349394 | 0.9281768 | 3.47171 | 39.57511
89 | hardness_shoreA | Exp2_BO | 2 | 16 | GP | matern32 | FALSE | TRUE | std | none | full_agg | 0.1897625 | -1.077474 | -3.948804 | 1 | 0.7139121 | 0 | 4.865981 | 3.220784 | 0.9337017 | 3.173188 | 3.489488
90 | hardness_shoreA | Exp2_BO | 2 | 17 | GP | rq | FALSE | FALSE | std | none | full_agg | -0.6647617 | -0.4051918 | -2.725102 | 1 | 0.7144161 | 0 | 4.861693 | 3.176483 | 0.9337017 | 3.150917 | 2.209056
91 | hardness_shoreA | Exp2_BO | 2 | 18 | GP | rbf | FALSE | TRUE | std | log | compact | -0.1228841 | -1.683163 | -3.269507 | 1 | 0.6435788 | 0 | 5.431284 | 3.639526 | 0.9226519 | 3.301627 | 4.507725
92 | hardness_shoreA | Exp2_BO | 2 | 19 | GP | matern52 | FALSE | TRUE | std | none | full | 0.152663 | -0.0813306 | -3.451162 | 1 | 0.7140755 | 0 | 4.864592 | 3.262483 | 0.9337017 | 3.169146 | 4.692704
93 | hardness_shoreA | Exp2_BO | 2 | 20 | GP | rq | FALSE | TRUE | log1p | none | full | 0.3573847 | -1.07826 | -2.767852 | 1 | 0.6417927 | 0 | 5.444876 | 3.728024 | 0.9171271 | 3.27254 | 8.242172
94 | hardness_shoreA | Exp2_BO | 2 | 21 | GP | matern52 | FALSE | FALSE | std | none | compact | -0.8727237 | -1.442554 | -2.093123 | 1 | 0.6044106 | 0 | 5.721936 | 3.603697 | 0.9281768 | 3.165449 | 1.830882
95 | hardness_shoreA | Exp2_BO | 2 | 22 | GP | matern52 | FALSE | FALSE | std | log | full_agg | -0.822457 | -0.7079796 | -3.34853 | 1 | 0.6509448 | 0 | 5.374868 | 3.377263 | 0.9226519 | 3.236997 | 2.904669
96 | hardness_shoreA | Exp2_BO | 2 | 23 | GP | matern32 | TRUE | TRUE | std | none | full_agg | -0.9365712 | -0.3392678 | -2.292109 | 1 | 0.6250225 | 0 | 5.570874 | 3.506212 | 0.9116022 | 3.318426 | 50.60169
97 | hardness_shoreA | Exp2_BO | 2 | 24 | GP | rq | FALSE | FALSE | std | log | full_cure6 | 0.7973624 | -2.531235 | -3.726527 | 1 | 0.6963583 | 0 | 5.013043 | 3.250928 | 0.9447514 | 3.278261 | 4.28759
98 | hardness_shoreA | Exp2_BO | 2 | 25 | GP | matern12 | FALSE | TRUE | std | none | full | 0.1991911 | -0.01851308 | -3.558808 | 1 | 0.6923398 | 0 | 5.046106 | 3.328512 | 0.9281768 | 3.262358 | 4.796079
99 | hardness_shoreA | Exp2_BO | 2 | 26 | GP | matern12 | TRUE | TRUE | log1p | none | full_cure6 | -0.989626 | -1.13834 | -5.71351 | 1 | 0.645578 | 0 | 5.41603 | 3.644872 | 0.9171271 | 3.447388 | 53.88459
100 | hardness_shoreA | Exp2_BO | 2 | 27 | GP | rq | FALSE | FALSE | std | none | full | -0.5809552 | -1.081579 | -5.48543 | 1 | 0.7090586 | 0 | 4.907084 | 3.206313 | 0.9337017 | 3.166909 | 4.629173
101 | hardness_shoreA | Exp2_BO | 2 | 28 | GP | matern12 | TRUE | FALSE | std | log | full_agg | -0.7024168 | -2.753355 | -3.31876 | 1 | 0.6630635 | 0 | 5.280739 | 3.435715 | 0.9171271 | 3.341175 | 61.18732
102 | hardness_shoreA | Exp2_BO | 2 | 29 | GP | rq | FALSE | FALSE | std | log | full_agg | -0.9727128 | -2.485331 | -2.313001 | 1 | 0.7066333 | 0 | 4.927495 | 3.214865 | 0.9337017 | 3.235329 | 3.06951
103 | hardness_shoreA | Exp3_robust |  |  | GP | matern32 | TRUE | TRUE | log1p | log | full_agg | -0.8753008 | -1.076015 | -2.589469 | 3 | 0.735824 | 0.01768115 | 4.673181 | 3.156992 | 0.9270718 | 3.279547 | 501.8712
104 | hardness_shoreA | Exp3_robust |  |  | GP | matern12 | TRUE | TRUE | std | none | compact | 0.3243457 | -0.2601534 | -4.177398 | 3 | 0.6948291 | 0.0387248 | 5.015809 | 3.189058 | 0.9281768 | 3.1561 | 374.1475
105 | hardness_shoreA | Exp3_robust |  |  | GP | matern32 | TRUE | FALSE | log1p | log | compact | 0.9871485 | -0.05582074 | -5.484084 | 3 | 0.7121768 | 0.008684092 | 4.880163 | 3.37076 | 0.9248619 | 3.194768 | 252.6469
106 | tensile_MPa | Exp0_baseline |  |  | GP_sklearn_default | [10 empty] | -171.8767 |  | 65.90181 | 15.37416
107 | tensile_MPa | Exp0_baseline |  |  | Ridge | [10 empty] | -0.06655758 |  | 5.02918 | 3.169537
108 | tensile_MPa | Exp0_baseline |  |  | RandomForest | [10 empty] | 0.6167611 |  | 3.140133 | 2.345995
109 | tensile_MPa | Exp1_kernel_screen |  |  | GP | rbf | TRUE | FALSE | log1p | none | full | 0 | -1 | -4 | 1 | 0.6219104 | 0 | 3.119 | 2.377392 | 0.9 | 2.592588 | 43.50215
110 | tensile_MPa | Exp1_kernel_screen |  |  | GP | rbf | FALSE | FALSE | log1p | none | full | 0 | -1 | -4 | 1 | 0.6739299 | 0 | 2.8965 | 2.305998 | 0.9380952 | 2.505654 | 1.321485
111 | tensile_MPa | Exp1_kernel_screen |  |  | GP | matern12 | TRUE | FALSE | log1p | none | full | 0 | -1 | -4 | 1 | 0.6122249 | 0 | 3.158697 | 2.371431 | 0.9095238 | 2.604996 | 45.397
112 | tensile_MPa | Exp1_kernel_screen |  |  | GP | matern12 | FALSE | FALSE | log1p | none | full | 0 | -1 | -4 | 1 | 0.6756354 | 0 | 2.888915 | 2.222529 | 0.9333333 | 2.511682 | 1.49795
113 | tensile_MPa | Exp1_kernel_screen |  |  | GP | matern32 | TRUE | FALSE | log1p | none | full | 0 | -1 | -4 | 1 | 0.6362326 | 0 | 3.059355 | 2.333966 | 0.9285714 | 2.566833 | 47.23545
114 | tensile_MPa | Exp1_kernel_screen |  |  | GP | matern32 | FALSE | FALSE | log1p | none | full | 0 | -1 | -4 | 1 | 0.6756426 | 0 | 2.888883 | 2.278536 | 0.9333333 | 2.506311 | 1.782415
115 | tensile_MPa | Exp1_kernel_screen |  |  | GP | matern52 | TRUE | FALSE | log1p | none | full | 0 | -1 | -4 | 1 | 0.6284082 | 0 | 3.092083 | 2.327514 | 0.9047619 | 2.58389 | 48.38033
116 | tensile_MPa | Exp1_kernel_screen |  |  | GP | matern52 | FALSE | FALSE | log1p | none | full | 0 | -1 | -4 | 1 | 0.6751244 | 0 | 2.89119 | 2.291452 | 0.9380952 | 2.506281 | 1.737599
117 | tensile_MPa | Exp1_kernel_screen |  |  | GP | rq | FALSE | FALSE | log1p | none | full | 0 | -1 | -4 | 1 | 0.6736504 | 0 | 2.897741 | 2.305701 | 0.9380952 | 2.506021 | 4.550158
118 | tensile_MPa | Exp2_BO | 0 | 0 | GP | rq | FALSE | TRUE | std | none | full | -0.9669447 | -0.5601893 | -2.348978 | 1 | 0.0647628 | 0 | 4.90545 | 2.813446 | 0.9190476 | 2.606022 | 7.470299
119 | tensile_MPa | Exp2_BO | 0 | 1 | GP | matern32 | FALSE | TRUE | log1p | log | full_cure6 | 0.8701448 | -0.5524393 | -5.989046 | 1 | 0.6691652 | 0 | 2.917585 | 2.259462 | 0.9380952 | 2.498272 | 4.950527
120 | tensile_MPa | Exp2_BO | 0 | 2 | GP | matern12 | FALSE | TRUE | std | log | full_cure6 | -0.6486888 | -0.4104632 | -3.834155 | 1 | 0.6348293 | 0 | 3.06525 | 2.358017 | 0.9380952 | 2.559681 | 4.176286
121 | tensile_MPa | Exp2_BO | 0 | 3 | GP | rbf | TRUE | FALSE | std | none | full | -0.7514334 | -0.9881268 | -3.411242 | 1 | 0.526234 | 0 | 3.491403 | 2.527293 | 0.8857143 | 2.626846 | 28.2738
122 | tensile_MPa | Exp2_BO | 0 | 4 | GP | matern12 | FALSE | TRUE | std | none | compact | 0.9616707 | -0.943374 | -3.398163 | 1 | 0.4629805 | 0 | 3.717175 | 2.711267 | 0.9333333 | 2.654533 | 7.429749
123 | tensile_MPa | Exp2_BO | 0 | 5 | GP | rq | FALSE | TRUE | std | log | full | 0.4429767 | -1.423937 | -4.759032 | 1 | 0.56983 | 0 | 3.326887 | 2.523913 | 0.947619 | 2.581242 | 7.68121
124 | tensile_MPa | Exp2_BO | 0 | 6 | GP | matern32 | TRUE | TRUE | log1p | none | compact | -0.2844096 | -1.285411 | -4.712522 | 1 | 0.5877614 | 0 | 3.256809 | 2.380598 | 0.9285714 | 2.582168 | 33.3015
125 | tensile_MPa | Exp2_BO | 0 | 7 | GP | matern52 | FALSE | TRUE | std | log | full_agg | 0.7805487 | -2.318527 | -3.507251 | 1 | 0.5508338 | 0 | 3.399551 | 2.537436 | 0.952381 | 2.571929 | 8.217965
126 | tensile_MPa | Exp2_BO | 0 | 8 | GP | matern32 | FALSE | TRUE | log1p | log | compact | 0.8701448 | -0.5524393 | -5.989046 | 1 | 0.5134991 | 0 | 3.538016 | 2.753804 | 0.9190476 | 2.8028 | 5.48641
127 | tensile_MPa | Exp2_BO | 0 | 9 | GP | matern32 | TRUE | TRUE | log1p | none | full | -0.510966 | -1.890327 | -4.813547 | 1 | 0.6093817 | 0 | 3.170256 | 2.377805 | 0.9047619 | 2.595769 | 69.74567
128 | tensile_MPa | Exp2_BO | 0 | 10 | GP | matern52 | FALSE | FALSE | std | log | full_cure6 | -0.2903498 | -2.907899 | -5.07148 | 1 | 0.5737927 | 0 | 3.311528 | 2.485869 | 0.9285714 | 2.566357 | 1.82203
129 | tensile_MPa | Exp2_BO | 0 | 11 | GP | rbf | TRUE | TRUE | log1p | log | full_cure6 | 0.9778903 | -2.966648 | -4.553486 | 1 | 0.5535126 | 0 | 3.389398 | 2.547348 | 0.8904762 | 2.877802 | 23.61403
130 | tensile_MPa | Exp2_BO | 0 | 12 | GP | matern52 | TRUE | FALSE | log1p | log | full | -0.4189326 | -2.093768 | -3.712824 | 1 | 0.5572482 | 0 | 3.375189 | 2.499686 | 0.8904762 | 2.701402 | 53.13831
131 | tensile_MPa | Exp2_BO | 0 | 13 | GP | rbf | TRUE | FALSE | std | log | compact | -0.8419378 | -2.193898 | -3.965854 | 1 | 0.4901202 | 0 | 3.622029 | 2.541311 | 0.9047619 | 2.779119 | 20.01458
132 | tensile_MPa | Exp2_BO | 0 | 14 | GP | matern32 | TRUE | TRUE | log1p | none | full_cure6 | -0.3333791 | -2.982798 | -5.007783 | 1 | 0.6126635 | 0 | 3.15691 | 2.312324 | 0.8904762 | 2.577866 | 69.25991
133 | tensile_MPa | Exp2_BO | 0 | 15 | GP | matern52 | FALSE | FALSE | log1p | log | full_cure6 | -0.1078112 | -0.07029799 | -3.061757 | 1 | 0.677824 | 0 | 2.879152 | 2.246993 | 0.952381 | 2.495663 | 2.11737
134 | tensile_MPa | Exp2_BO | 0 | 16 | GP | matern12 | FALSE | FALSE | log1p | log | full_cure6 | -0.8706623 | -0.7691098 | -3.150708 | 1 | 0.685479 | 0 | 2.844742 | 2.192358 | 0.9428571 | 2.493081 | 2.658056
135 | tensile_MPa | Exp2_BO | 0 | 17 | GP | rq | TRUE | FALSE | log1p | log | compact | -0.3587199 | -0.0481033 | -4.845918 | 1 | 0.5355154 | 0 | 3.457034 | 2.640532 | 0.9380952 | 2.681952 | 3.699536
136 | tensile_MPa | Exp2_BO | 0 | 18 | GP | matern12 | FALSE | FALSE | log1p | log | full_cure6 | -0.8706623 | 0 | -3.150708 | 1 | 0.685479 | 0 | 2.844741 | 2.192358 | 0.9428571 | 2.493081 | 1.775563
137 | tensile_MPa | Exp2_BO | 0 | 19 | GP | matern32 | FALSE | FALSE | log1p | log | full_cure6 | -0.8924334 | -0.05045093 | -2.342623 | 1 | 0.6822201 | 0 | 2.859441 | 2.224586 | 0.9571429 | 2.491922 | 1.922784
138 | tensile_MPa | Exp2_BO | 0 | 20 | GP | matern12 | TRUE | FALSE | log1p | log | full_cure6 | -0.8706623 | 0 | -3.150708 | 1 | 0.5976154 | 0 | 3.217649 | 2.368693 | 0.9095238 | 2.659876 | 71.53077
139 | tensile_MPa | Exp2_BO | 0 | 21 | GP | rbf | FALSE | TRUE | log1p | none | full_agg | 0.1776725 | -1.852647 | -5.982258 | 1 | 0.6119336 | 0 | 3.159883 | 2.442768 | 0.9285714 | 2.52205 | 7.923424
140 | tensile_MPa | Exp2_BO | 0 | 22 | GP | rq | FALSE | FALSE | log1p | none | full_cure6 | 0.1093769 | -0.772803 | -5.03596 | 1 | 0.6872706 | 0 | 2.836628 | 2.190177 | 0.9428571 | 2.483845 | 8.07792
141 | tensile_MPa | Exp2_BO | 0 | 23 | GP | matern52 | FALSE | FALSE | log1p | none | full_cure6 | 0.9928483 | -2.960172 | -2.268721 | 1 | 0.6917288 | 0 | 2.816336 | 2.175213 | 0.9380952 | 2.481264 | 3.909535
142 | tensile_MPa | Exp2_BO | 0 | 24 | GP | matern12 | FALSE | FALSE | std | none | full_cure6 | 0.8044816 | -2.778915 | -3.842484 | 1 | 0.6606981 | 0 | 2.954685 | 2.243527 | 0.9380952 | 2.517722 | 2.815361
143 | tensile_MPa | Exp2_BO | 0 | 25 | GP | matern52 | TRUE | TRUE | std | none | full_cure6 | -0.9987452 | -1.104324 | -4.270968 | 1 | 0.484933 | 0 | 3.640406 | 2.560507 | 0.9095238 | 2.656615 | 86.2593
144 | tensile_MPa | Exp2_BO | 0 | 26 | GP | rbf | FALSE | FALSE | log1p | none | full_cure6 | 0.819756 | -0.2626375 | -4.569538 | 1 | 0.6873913 | 0 | 2.836081 | 2.193139 | 0.9380952 | 2.483344 | 4.304415
145 | tensile_MPa | Exp2_BO | 0 | 27 | GP | rq | FALSE | FALSE | log1p | none | full_cure6 | -0.208083 | -2.746982 | -2.050302 | 1 | 0.6872706 | 0 | 2.836628 | 2.190176 | 0.9428571 | 2.483845 | 7.248062
146 | tensile_MPa | Exp2_BO | 0 | 28 | GP | matern52 | TRUE | FALSE | log1p | none | full_cure6 | 0.9928483 | -2.960172 | -2.268721 | 1 | 0.6034929 | 0 | 3.194063 | 2.390607 | 0.8904762 | 2.589576 | 73.42136
147 | tensile_MPa | Exp2_BO | 0 | 29 | GP | matern12 | FALSE | FALSE | log1p | none | full_cure6 | 0.9928483 | -2.960172 | -2.268721 | 1 | 0.6957429 | 0 | 2.79794 | 2.139048 | 0.952381 | 2.482918 | 1.467114
148 | tensile_MPa | Exp2_BO | 1 | 0 | GP | matern32 | FALSE | TRUE | log1p | none | full | 0.8972989 | -2.064506 | -4.306694 | 1 | 0.2312553 | 0 | 4.447429 | 2.629741 | 0.9142857 | 2.550483 | 3.854635
149 | tensile_MPa | Exp2_BO | 1 | 1 | GP | matern12 | FALSE | FALSE | std | log | full_cure6 | -0.9448818 | -0.7394607 | -3.847427 | 1 | 0.6313707 | 0 | 3.079732 | 2.36933 | 0.9380952 | 2.545318 | 1.867821
150 | tensile_MPa | Exp2_BO | 1 | 2 | GP | rq | TRUE | FALSE | log1p | none | full_agg | -0.09300422 | -2.597875 | -4.387548 | 1 | 0.6709807 | 0 | 2.909569 | 2.331163 | 0.9380952 | 2.506659 | 4.98086
151 | tensile_MPa | Exp2_BO | 1 | 3 | GP | rq | TRUE | TRUE | std | none | compact | -0.4391825 | -1.544427 | -2.077051 | 1 | 0.396048 | 0 | 3.942024 | 2.777102 | 0.9333333 | 2.679563 | 8.027734
152 | tensile_MPa | Exp2_BO | 1 | 4 | GP | matern52 | FALSE | FALSE | log1p | none | full_cure6 | -0.4462176 | -2.518044 | -2.120298 | 1 | 0.6917287 | 0 | 2.816337 | 2.175214 | 0.9380952 | 2.481264 | 1.487754
153 | tensile_MPa | Exp2_BO | 1 | 5 | GP | matern32 | FALSE | FALSE | std | none | full_cure6 | 0.5533662 | -1.16099 | -2.330809 | 1 | 0.6505248 | 0 | 2.998653 | 2.260559 | 0.9238095 | 2.512577 | 1.710754
154 | tensile_MPa | Exp2_BO | 1 | 6 | GP | matern32 | TRUE | TRUE | log1p | log | full_agg | -0.8753008 | -1.076015 | -2.589469 | 1 | 0.6218284 | 0 | 3.119338 | 2.291788 | 0.9142857 | 2.579378 | 83.41557
155 | tensile_MPa | Exp2_BO | 1 | 7 | GP | matern12 | FALSE | TRUE | std | none | compact | 0.01899176 | -1.467333 | -2.987879 | 1 | 0.4630012 | 0 | 3.717104 | 2.711239 | 0.9333333 | 2.654531 | 7.187166
156 | tensile_MPa | Exp2_BO | 1 | 8 | GP | rbf | TRUE | FALSE | std | none | full_cure6 | 0.6220293 | -2.971059 | -4.66687 | 1 | 0.5539215 | 0 | 3.387846 | 2.473603 | 0.9285714 | 2.600926 | 29.5219
157 | tensile_MPa | Exp2_BO | 1 | 9 | GP | matern32 | FALSE | FALSE | log1p | none | full | -0.9983999 | -2.066718 | -2.047642 | 1 | 0.6756427 | 0 | 2.888882 | 2.278536 | 0.9333333 | 2.506311 | 2.462313
158 | tensile_MPa | Exp2_BO | 1 | 10 | GP | matern52 | FALSE | FALSE | std | none | compact | -0.130611 | -2.949824 | -5.69797 | 1 | 0.4491487 | 0 | 3.764742 | 2.754617 | 0.9238095 | 2.710996 | 7.737734
159 | tensile_MPa | Exp2_BO | 1 | 11 | GP | matern12 | FALSE | FALSE | log1p | none | full | -0.4814212 | -2.953541 | -3.69902 | 1 | 0.6756354 | 0 | 2.888915 | 2.222529 | 0.9333333 | 2.511682 | 2.50853
160 | tensile_MPa | Exp2_BO | 1 | 12 | GP | rbf | FALSE | TRUE | std | log | compact | 0.9861466 | -1.646458 | -4.823045 | 1 | 0.4415492 | 0 | 3.790622 | 2.741472 | 0.9238095 | 2.734541 | 6.28822
161 | tensile_MPa | Exp2_BO | 1 | 13 | GP | matern52 | FALSE | FALSE | std | log | full_agg | -0.8664705 | -0.8568452 | -2.064592 | 1 | 0.5359312 | 0 | 3.455487 | 2.589865 | 0.9333333 | 2.599516 | 1.833659
162 | tensile_MPa | Exp2_BO | 1 | 14 | GP | rq | FALSE | TRUE | std | none | full_agg | 0.7583617 | -2.77735 | -3.22925 | 1 | 0.6037167 | 0 | 3.193161 | 2.445311 | 0.9238095 | 2.583342 | 11.46723
163 | tensile_MPa | Exp2_BO | 1 | 15 | GP | matern52 | TRUE | FALSE | std | log | full_agg | 0.8117671 | -0.4934777 | -5.393201 | 1 | 0.4889868 | 0 | 3.626052 | 2.71067 | 0.9095238 | 2.753175 | 63.42031
164 | tensile_MPa | Exp2_BO | 1 | 16 | GP | rq | FALSE | FALSE | log1p | none | full_cure6 | 0.2032263 | -2.336523 | -3.179894 | 1 | 0.6872707 | 0 | 2.836627 | 2.190176 | 0.9428571 | 2.483844 | 5.328975
165 | tensile_MPa | Exp2_BO | 1 | 17 | GP | rbf | FALSE | FALSE | log1p | none | full_agg | -0.5445366 | -2.624006 | -5.480576 | 1 | 0.671566 | 0 | 2.90698 | 2.335364 | 0.9380952 | 2.505863 | 2.225407
166 | tensile_MPa | Exp2_BO | 1 | 18 | GP | rbf | FALSE | TRUE | log1p | none | full_agg | 0.7348086 | -2.675273 | -5.907272 | 1 | 0.6119617 | 0 | 3.159769 | 2.442747 | 0.9285714 | 2.522051 | 4.56472
167 | tensile_MPa | Exp2_BO | 1 | 19 | GP | matern52 | TRUE | FALSE | log1p | none | full_cure6 | -0.4462176 | -2.518044 | -2.120298 | 1 | 0.6399009 | 0 | 3.043891 | 2.233193 | 0.9095238 | 2.581893 | 69.23375
168 | tensile_MPa | Exp2_BO | 1 | 20 | GP | matern52 | FALSE | FALSE | log1p | log | full_agg | -0.1969887 | -2.796306 | -2.61692 | 1 | 0.6593345 | 0 | 2.960616 | 2.342503 | 0.9380952 | 2.528753 | 2.365996
169 | tensile_MPa | Exp2_BO | 1 | 21 | GP | matern52 | TRUE | FALSE | log1p | none | compact | 0.5188329 | -0.03209695 | -2.786038 | 1 | 0.5979486 | 0 | 3.216317 | 2.351221 | 0.9095238 | 2.63126 | 47.2483
170 | tensile_MPa | Exp2_BO | 1 | 22 | GP | matern52 | FALSE | FALSE | log1p | log | full_cure6 | 0.4415361 | -0.1665082 | -2.519328 | 1 | 0.6778237 | 0 | 2.879153 | 2.246994 | 0.952381 | 2.495663 | 1.932954
171 | tensile_MPa | Exp2_BO | 1 | 23 | GP | matern12 | FALSE | TRUE | log1p | none | compact | -0.6246774 | -1.07995 | -4.126664 | 1 | 0.3031357 | 0 | 4.234402 | 2.897606 | 0.9285714 | 2.721285 | 4.576089
172 | tensile_MPa | Exp2_BO | 1 | 24 | GP | rbf | TRUE | TRUE | std | log | full_agg | -0.6275209 | -0.03382672 | -4.942311 | 1 | 0.4443008 | 0 | 3.781272 | 2.681373 | 0.8857143 | 2.757776 | 58.2808
173 | tensile_MPa | Exp2_BO | 1 | 25 | GP | matern52 | FALSE | FALSE | log1p | none | compact | -0.4462176 | -2.518044 | -2.120298 | 1 | 0.5386048 | 0 | 3.445518 | 2.679664 | 0.9380952 | 2.663488 | 2.401914
174 | tensile_MPa | Exp2_BO | 1 | 26 | GP | matern12 | FALSE | FALSE | log1p | none | full_agg | 0.9133797 | -0.3454668 | -5.656353 | 1 | 0.6803384 | 0 | 2.867895 | 2.214762 | 0.9380952 | 2.503506 | 1.338133
175 | tensile_MPa | Exp2_BO | 1 | 27 | GP | rbf | FALSE | FALSE | log1p | none | full_cure6 | 0.05721546 | -0.2263964 | -2.167963 | 1 | 0.6873912 | 0 | 2.836081 | 2.19314 | 0.9380952 | 2.483344 | 2.242327
176 | tensile_MPa | Exp2_BO | 1 | 28 | GP | matern52 | FALSE | TRUE | std | none | full_cure6 | -0.9656477 | -0.6685635 | -5.819502 | 1 | 0.4669966 | 0 | 3.70325 | 2.495244 | 0.9285714 | 2.539475 | 10.90397
177 | tensile_MPa | Exp2_BO | 1 | 29 | GP | matern12 | TRUE | FALSE | log1p | log | full_agg | 0.9734006 | -0.842171 | -3.73255 | 1 | 0.6549587 | 0 | 2.97957 | 2.29436 | 0.9095238 | 2.574799 | 68.44985
178 | tensile_MPa | Exp2_BO | 2 | 0 | GP | rq | TRUE | FALSE | std | none | compact | -0.8161681 | -1.199698 | -3.085758 | 1 | 0.537242 | 0 | 3.450603 | 2.575878 | 0.9285714 | 2.649232 | 5.544626
179 | tensile_MPa | Exp2_BO | 2 | 1 | GP | rq | TRUE | TRUE | std | log | full_agg | 0.314866 | -1.313203 | -5.399751 | 1 | 0.5552018 | 0 | 3.382981 | 2.536742 | 0.952381 | 2.56961 | 15.08907
180 | tensile_MPa | Exp2_BO | 2 | 2 | GP | matern52 | TRUE | TRUE | log1p | log | full_agg | 0.2663688 | -0.09769214 | -3.267741 | 1 | 0.6242028 | 0 | 3.10953 | 2.39145 | 0.9285714 | 2.650014 | 99.43765
181 | tensile_MPa | Exp2_BO | 2 | 3 | GP | matern12 | TRUE | FALSE | std | none | full_agg | 0.02213195 | -0.3263718 | -2.897744 | 1 | 0.6295882 | 0 | 3.087169 | 2.352843 | 0.9142857 | 2.554268 | 59.77888
182 | tensile_MPa | Exp2_BO | 2 | 4 | GP | rq | TRUE | TRUE | log1p | none | full_agg | 0.3875177 | -2.678378 | -5.581826 | 1 | 0.6138943 | 0 | 3.15189 | 2.430607 | 0.9285714 | 2.520407 | 11.73141
183 | tensile_MPa | Exp2_BO | 2 | 5 | GP | rq | TRUE | FALSE | log1p | log | full_cure6 | 0.6984726 | -1.066691 | -4.37383 | 1 | 0.6713481 | 0 | 2.907944 | 2.277749 | 0.947619 | 2.507305 | 4.406439
184 | tensile_MPa | Exp2_BO | 2 | 6 | GP | matern32 | FALSE | TRUE | log1p | none | compact | -0.1236277 | -0.3232797 | -3.545132 | 1 | 0.2780223 | 0 | 4.310026 | 2.964922 | 0.9190476 | 2.748919 | 6.872733
185 | tensile_MPa | Exp2_BO | 2 | 7 | GP | rbf | FALSE | FALSE | std | none | full_cure6 | -0.3219493 | -1.431514 | -5.135106 | 1 | 0.6239059 | 0 | 3.110758 | 2.339628 | 0.9285714 | 2.549071 | 2.033539
186 | tensile_MPa | Exp2_BO | 2 | 8 | GP | matern12 | TRUE | FALSE | log1p | none | full | 0.7164442 | -0.2211901 | -2.025198 | 1 | 0.6297606 | 0 | 3.086451 | 2.349809 | 0.9190476 | 2.555864 | 47.97971
187 | tensile_MPa | Exp2_BO | 2 | 9 | GP | matern32 | TRUE | FALSE | log1p | log | full_agg | 0.3109571 | -0.9334557 | -2.055767 | 1 | 0.6419217 | 0 | 3.035338 | 2.361901 | 0.9285714 | 2.604075 | 84.51993
188 | tensile_MPa | Exp2_BO | 2 | 10 | GP | rbf | TRUE | FALSE | log1p | log | full_cure6 | -0.1601071 | -2.007661 | -4.900911 | 1 | 0.6033557 | 0 | 3.194615 | 2.387455 | 0.9190476 | 2.82814 | 38.81641
189 | tensile_MPa | Exp2_BO | 2 | 11 | GP | rq | FALSE | TRUE | std | none | full_cure6 | -0.3041768 | -1.608302 | -3.994739 | 1 | 0.4177395 | 0 | 3.870585 | 2.545256 | 0.9285714 | 2.542097 | 10.19319
190 | tensile_MPa | Exp2_BO | 2 | 12 | GP | matern52 | TRUE | TRUE | log1p | none | compact | -0.9990654 | -2.333636 | -2.260241 | 1 | 0.4810775 | 0 | 3.654006 | 2.58843 | 0.9095238 | 2.66225 | 52.29584
191 | tensile_MPa | Exp2_BO | 2 | 13 | GP | matern52 | FALSE | FALSE | log1p | log | full_cure6 | 0.1808533 | -2.966876 | -3.925535 | 1 | 0.677824 | 0 | 2.879152 | 2.246993 | 0.952381 | 2.495663 | 3.123237
192 | tensile_MPa | Exp2_BO | 2 | 14 | GP | matern32 | FALSE | FALSE | log1p | none | full_cure6 | 0.9827353 | -0.934155 | -3.399431 | 1 | 0.6967341 | 0 | 2.793379 | 2.151708 | 0.9428571 | 2.47688 | 2.055134
193 | tensile_MPa | Exp2_BO | 2 | 15 | GP | matern52 | FALSE | FALSE | std | log | full_cure6 | 0.8505518 | -0.02586639 | -4.183513 | 1 | 0.5737925 | 0 | 3.311529 | 2.485869 | 0.9285714 | 2.566357 | 2.28127
194 | tensile_MPa | Exp2_BO | 2 | 16 | GP | rbf | FALSE | TRUE | log1p | log | full | -0.970218 | -0.5823366 | -3.129555 | 1 | 0.5811244 | 0 | 3.282922 | 2.497965 | 0.9428571 | 4.431587 | 9.172878
195 | tensile_MPa | Exp2_BO | 2 | 17 | GP | matern52 | FALSE | FALSE | log1p | log | compact | 0.9862572 | -1.310683 | -4.255105 | 1 | 0.5090273 | 0 | 3.554239 | 2.684975 | 0.9571429 | 2.678876 | 4.12876
196 | tensile_MPa | Exp2_BO | 2 | 18 | GP | matern52 | FALSE | TRUE | std | none | compact | -0.2336964 | -0.05884614 | -4.286044 | 1 | 0.3699954 | 0 | 4.026149 | 2.796643 | 0.9285714 | 2.680163 | 5.910422
197 | tensile_MPa | Exp2_BO | 2 | 19 | GP | rbf | FALSE | FALSE | log1p | none | full_cure6 | 0.9827353 | -0.934155 | -3.399431 | 1 | 0.6873912 | 0 | 2.836081 | 2.19314 | 0.9380952 | 2.483344 | 1.753401
198 | tensile_MPa | Exp2_BO | 2 | 20 | GP | matern32 | TRUE | TRUE | log1p | none | full | -0.9981482 | -0.6826623 | -2.693279 | 1 | 0.06070567 | 0 | 4.916079 | 2.789251 | 0.8857143 | 2.69518 | 75.62765
199 | tensile_MPa | Exp2_BO | 2 | 21 | GP | rq | TRUE | FALSE | log1p | log | full_cure6 | 0.870622 | -2.874971 | -4.347903 | 1 | 0.671348 | 0 | 2.907945 | 2.27775 | 0.947619 | 2.507304 | 4.799818
200 | tensile_MPa | Exp2_BO | 2 | 22 | GP | matern52 | FALSE | FALSE | log1p | none | full_cure6 | 0.6550046 | -1.464982 | -2.234903 | 1 | 0.6917288 | 0 | 2.816336 | 2.175213 | 0.9380952 | 2.481264 | 1.917575
201 | tensile_MPa | Exp2_BO | 2 | 23 | GP | matern32 | FALSE | FALSE | log1p | none | compact | 0.006319228 | -2.990302 | -2.467602 | 1 | 0.5530446 | 0 | 3.391174 | 2.630218 | 0.9333333 | 2.650843 | 3.919447
202 | tensile_MPa | Exp2_BO | 2 | 24 | GP | matern32 | FALSE | TRUE | log1p | log | full_agg | 0.8059565 | -0.2188617 | -2.628591 | 1 | 0.6339785 | 0 | 3.068819 | 2.378028 | 0.9380952 | 2.58719 | 11.20449
203 | tensile_MPa | Exp2_BO | 2 | 25 | GP | matern32 | FALSE | FALSE | std | none | full_cure6 | 0.9827353 | -0.934155 | -3.399431 | 1 | 0.6505247 | 0 | 2.998653 | 2.260559 | 0.9238095 | 2.512577 | 3.093108
204 | tensile_MPa | Exp2_BO | 2 | 26 | GP | rbf | FALSE | FALSE | log1p | log | full_agg | 0.9907609 | -2.643218 | -5.174482 | 1 | 0.6643797 | 0 | 2.938611 | 2.379499 | 0.9380952 | 2.533045 | 3.227521
205 | tensile_MPa | Exp2_BO | 2 | 27 | GP | matern32 | FALSE | FALSE | log1p | log | full_cure6 | -0.9987263 | -2.83192 | -4.877652 | 1 | 0.6822201 | 0 | 2.859441 | 2.224586 | 0.9571429 | 2.491922 | 4.639763
206 | tensile_MPa | Exp2_BO | 2 | 28 | GP | rq | TRUE | TRUE | log1p | log | full_cure6 | 0.8996071 | -1.754491 | -2.630677 | 1 | 0.6681028 | 0 | 2.922266 | 2.26268 | 0.9333333 | 2.511019 | 13.43846
207 | tensile_MPa | Exp2_BO | 2 | 29 | GP | rq | FALSE | FALSE | log1p | log | full_cure6 | -0.6759831 | -1.921564 | -3.223413 | 1 | 0.6713952 | 0 | 2.907736 | 2.277328 | 0.947619 | 2.507039 | 4.255602
208 | tensile_MPa | Exp3_robust |  |  | GP | matern32 | FALSE | FALSE | log1p | none | full_cure6 | 0.9827353 | -0.934155 | -3.399431 | 3 | 0.6890583 | 0.01421541 | 2.827774 | 2.165246 | 0.9333333 | 2.480209 | 25.60785
209 | tensile_MPa | Exp3_robust |  |  | GP | matern12 | FALSE | FALSE | log1p | none | full_cure6 | 0.9928483 | -2.960172 | -2.268721 | 3 | 0.6911581 | 0.009959066 | 2.818577 | 2.14965 | 0.947619 | 2.475169 | 29.32317
210 | tensile_MPa | Exp3_robust |  |  | GP | matern52 | FALSE | FALSE | log1p | none | full_cure6 | 0.6550046 | -1.464982 | -2.234903 | 3 | 0.6853353 | 0.01405355 | 2.844686 | 2.183237 | 0.9314286 | 2.485606 | 26.98955
211 | elongation_pct | Exp0_baseline |  |  | GP_sklearn_default | [10 empty] | -6466.222 |  | 3939.398 | 495.2746
212 | elongation_pct | Exp0_baseline |  |  | Ridge | [10 empty] | 0.4240178 |  | 42.92372 | 32.65484
213 | elongation_pct | Exp0_baseline |  |  | RandomForest | [10 empty] | 0.4992156 |  | 40.02988 | 28.27272
214 | elongation_pct | Exp1_kernel_screen |  |  | GP | rbf | TRUE | FALSE | log1p | none | full | 0 | -1 | -4 | 1 | 0.5909578 | 0 | 36.17965 | 26.30409 | 0.9166667 | 5.099723 | 43.31134
215 | elongation_pct | Exp1_kernel_screen |  |  | GP | rbf | FALSE | FALSE | log1p | none | full | 0 | -1 | -4 | 1 | 0.4961643 | 0 | 40.15363 | 29.85418 | 0.9351852 | 5.15505 | 1.820155
216 | elongation_pct | Exp1_kernel_screen |  |  | GP | matern12 | TRUE | FALSE | log1p | none | full | 0 | -1 | -4 | 1 | 0.6222722 | 0 | 34.76721 | 24.92257 | 0.9259259 | 5.079735 | 48.21039
217 | elongation_pct | Exp1_kernel_screen |  |  | GP | matern12 | FALSE | FALSE | log1p | none | full | 0 | -1 | -4 | 1 | 0.5094501 | 0 | 39.62068 | 29.1383 | 0.9305556 | 5.163986 | 2.110595
218 | elongation_pct | Exp1_kernel_screen |  |  | GP | matern32 | TRUE | FALSE | log1p | none | full | 0 | -1 | -4 | 1 | 0.6211442 | 0 | 34.81908 | 24.94041 | 0.9259259 | 5.074882 | 44.67351
219 | elongation_pct | Exp1_kernel_screen |  |  | GP | matern32 | FALSE | FALSE | log1p | none | full | 0 | -1 | -4 | 1 | 0.5070395 | 0 | 39.71791 | 29.45263 | 0.9305556 | 5.145641 | 1.976781
220 | elongation_pct | Exp1_kernel_screen |  |  | GP | matern52 | TRUE | FALSE | log1p | none | full | 0 | -1 | -4 | 1 | 0.6122486 | 0 | 35.22549 | 25.41461 | 0.9259259 | 5.087985 | 43.64703
221 | elongation_pct | Exp1_kernel_screen |  |  | GP | matern52 | FALSE | FALSE | log1p | none | full | 0 | -1 | -4 | 1 | 0.5019467 | 0 | 39.92255 | 29.59854 | 0.9305556 | 5.149307 | 1.923407
222 | elongation_pct | Exp1_kernel_screen |  |  | GP | rq | FALSE | FALSE | log1p | none | full | 0 | -1 | -4 | 1 | 0.5002156 | 0 | 39.99187 | 29.76296 | 0.9259259 | 5.179942 | 3.913195
223 | elongation_pct | Exp2_BO | 0 | 0 | GP | rq | FALSE | TRUE | std | none | full | -0.9669447 | -0.5601893 | -2.348978 | 1 | 0.5345382 | 0 | 38.59423 | 28.19824 | 0.9259259 | 5.137574 | 9.084002
224 | elongation_pct | Exp2_BO | 0 | 1 | GP | matern32 | FALSE | TRUE | log1p | log | full_cure6 | 0.8701448 | -0.5524393 | -5.989046 | 1 | 0.5418803 | 0 | 38.28863 | 27.74091 | 0.912037 | 5.09035 | 5.6565
225 | elongation_pct | Exp2_BO | 0 | 2 | GP | matern12 | FALSE | TRUE | std | log | full_cure6 | -0.6486888 | -0.4104632 | -3.834155 | 1 | 0.5523073 | 0 | 37.85039 | 27.20956 | 0.9166667 | 5.093435 | 5.009551
226 | elongation_pct | Exp2_BO | 0 | 3 | GP | rbf | TRUE | FALSE | std | none | full | -0.7514334 | -0.9881268 | -3.411242 | 1 | 0.4776137 | 0 | 40.88615 | 28.63355 | 0.9259259 | 5.200794 | 28.41309
227 | elongation_pct | Exp2_BO | 0 | 4 | GP | matern12 | FALSE | TRUE | std | none | compact | 0.9616707 | -0.943374 | -3.398163 | 1 | 0.6007073 | 0 | 35.74588 | 25.48191 | 0.9305556 | 5.105778 | 5.522431
228 | elongation_pct | Exp2_BO | 0 | 5 | GP | rq | FALSE | TRUE | std | log | full | 0.4429767 | -1.423937 | -4.759032 | 1 | 0.5281904 | 0 | 38.8565 | 28.23538 | 0.9259259 | 5.189423 | 11.50557
229 | elongation_pct | Exp2_BO | 0 | 6 | GP | matern32 | TRUE | TRUE | log1p | none | compact | -0.2844096 | -1.285411 | -4.712522 | 1 | 0.5959156 | 0 | 35.95972 | 25.54745 | 0.9305556 | 5.153312 | 33.15491
230 | elongation_pct | Exp2_BO | 0 | 7 | GP | matern52 | FALSE | TRUE | std | log | full_agg | 0.7805487 | -2.318527 | -3.507251 | 1 | 0.5290393 | 0 | 38.82153 | 28.2944 | 0.9212963 | 5.177381 | 7.235272
231 | elongation_pct | Exp2_BO | 0 | 8 | GP | matern32 | FALSE | FALSE | std | log | full | 0.6965824 | -2.563579 | -4.373959 | 1 | 0.4996125 | 0 | 40.01599 | 29.81786 | 0.9305556 | 5.188925 | 3.311569
232 | elongation_pct | Exp2_BO | 0 | 9 | GP | rbf | FALSE | TRUE | std | none | compact | 0.528639 | -0.01513107 | -5.477584 | 1 | 0.5944737 | 0 | 36.02383 | 25.61638 | 0.9305556 | 5.083902 | 5.292625
233 | elongation_pct | Exp2_BO | 0 | 10 | GP | matern12 | FALSE | FALSE | std | none | compact | 0.9616707 | -0.943374 | -3.398163 | 1 | 0.5804735 | 0 | 36.64039 | 26.39173 | 0.9305556 | 5.112332 | 1.511581
234 | elongation_pct | Exp2_BO | 0 | 11 | GP | matern12 | FALSE | TRUE | log1p | log | compact | 0.5893333 | -1.491933 | -2.387078 | 1 | 0.5758393 | 0 | 36.8422 | 26.73022 | 0.9351852 | 5.165015 | 4.607904
235 | elongation_pct | Exp2_BO | 0 | 12 | GP | rq | TRUE | TRUE | log1p | none | compact | -0.5072652 | -2.962886 | -2.568877 | 1 | 0.5823842 | 0 | 36.55685 | 26.42833 | 0.9305556 | 5.131953 | 8.941464
236 | elongation_pct | Exp2_BO | 0 | 13 | GP | matern32 | TRUE | FALSE | log1p | log | compact | -0.3657707 | -2.878275 | -4.148993 | 1 | 0.5542284 | 0 | 37.76909 | 26.39881 | 0.9212963 | 5.255612 | 28.98376
237 | elongation_pct | Exp2_BO | 0 | 14 | GP | rq | TRUE | FALSE | log1p | log | full_cure6 | 0.5237592 | -0.6830823 | -2.061476 | 1 | 0.5074968 | 0 | 39.69949 | 29.21048 | 0.9351852 | 5.14291 | 4.605772
238 | elongation_pct | Exp2_BO | 0 | 15 | GP | matern12 | FALSE | TRUE | std | none | compact | 0.2589511 | -0.01582933 | -4.89219 | 1 | 0.6007061 | 0 | 35.74593 | 25.48189 | 0.9305556 | 5.105784 | 4.172482
239 | elongation_pct | Exp2_BO | 0 | 16 | GP | rq | TRUE | FALSE | log1p | none | compact | -0.8492974 | -1.689322 | -5.278305 | 1 | 0.5859264 | 0 | 36.40148 | 26.5892 | 0.9351852 | 5.12677 | 3.698735
240 | elongation_pct | Exp2_BO | 0 | 17 | GP | matern32 | TRUE | FALSE | log1p | none | compact | -0.9480527 | -0.8204488 | -5.828643 | 1 | 0.5727095 | 0 | 36.97787 | 26.06082 | 0.9305556 | 5.162952 | 26.99886
241 | elongation_pct | Exp2_BO | 0 | 18 | GP | rq | TRUE | TRUE | std | log | compact | -0.2007779 | -2.551461 | -5.640721 | 1 | 0.5901905 | 0 | 36.21357 | 25.55944 | 0.9212963 | 5.166104 | 8.85781
242 | elongation_pct | Exp2_BO | 0 | 19 | GP | rq | FALSE | FALSE | std | log | compact | -0.05472133 | -0.1849517 | -3.520472 | 1 | 0.5849746 | 0 | 36.4433 | 26.27367 | 0.9351852 | 5.170759 | 5.534949
243 | elongation_pct | Exp2_BO | 0 | 20 | GP | rq | FALSE | FALSE | std | none | compact | 0.6207088 | -0.3521382 | -5.961053 | 1 | 0.5846141 | 0 | 36.45912 | 26.31424 | 0.9305556 | 5.121591 | 3.551873
244 | elongation_pct | Exp2_BO | 0 | 21 | GP | matern32 | FALSE | TRUE | std | none | compact | 0.308236 | -0.2358092 | -3.384244 | 1 | 0.5996618 | 0 | 35.79265 | 25.4561 | 0.9305556 | 5.089857 | 5.474838
245 | elongation_pct | Exp2_BO | 0 | 22 | GP | matern12 | TRUE | TRUE | std | log | compact | 0.74688 | -0.2121855 | -2.103524 | 1 | 0.6203696 | 0 | 34.85466 | 25.30484 | 0.9305556 | 5.177374 | 59.23615
246 | elongation_pct | Exp2_BO | 0 | 23 | GP | rq | TRUE | TRUE | std | none | compact | -0.6464659 | -0.0369784 | -5.608976 | 1 | 0.5978947 | 0 | 35.87156 | 25.44512 | 0.9305556 | 5.117128 | 10.44216
247 | elongation_pct | Exp2_BO | 0 | 24 | GP | matern12 | TRUE | TRUE | std | none | compact | -0.2899323 | -2.969554 | -2.706758 | 1 | 0.6542028 | 0 | 33.26527 | 23.88 | 0.9398148 | 5.063084 | 55.45427
248 | elongation_pct | Exp2_BO | 0 | 25 | GP | matern12 | TRUE | TRUE | log1p | none | compact | 0.01103042 | -1.251386 | -5.151108 | 1 | 0.6123474 | 0 | 35.221 | 25.22581 | 0.9351852 | 5.114722 | 46.64428
249 | elongation_pct | Exp2_BO | 0 | 26 | GP | matern12 | TRUE | FALSE | std | none | compact | -0.2899323 | -2.969554 | -2.706758 | 1 | 0.5920631 | 0 | 36.13074 | 25.94248 | 0.9305556 | 5.119536 | 54.19003
250 | elongation_pct | Exp2_BO | 0 | 27 | GP | matern12 | TRUE | TRUE | std | none | compact | -1 | -2.969554 | -2.706758 | 1 | 0.6389254 | 0 | 33.99216 | 24.24455 | 0.9351852 | 5.07974 | 70.7624
251 | elongation_pct | Exp2_BO | 0 | 28 | GP | matern12 | TRUE | TRUE | std | none | compact | -0.2899323 | -3 | -2.706758 | 1 | 0.6542028 | 0 | 33.26527 | 23.88 | 0.9398148 | 5.063084 | 62.7053
252 | elongation_pct | Exp2_BO | 0 | 29 | GP | matern12 | TRUE | TRUE | std | none | compact | 0.884184 | -2.969554 | -2.706758 | 1 | 0.6217458 | 0 | 34.79142 | 25.0714 | 0.9305556 | 5.098096 | 58.71273
253 | elongation_pct | Exp2_BO | 1 | 0 | GP | matern32 | FALSE | TRUE | log1p | none | full | 0.8972989 | -2.064506 | -4.306694 | 1 | 0.5044686 | 0 | 39.82135 | 29.14688 | 0.9305556 | 5.167249 | 6.112569
254 | elongation_pct | Exp2_BO | 1 | 1 | GP | matern12 | FALSE | FALSE | std | log | full_cure6 | -0.9448818 | -0.7394607 | -3.847427 | 1 | 0.5196097 | 0 | 39.20825 | 28.49995 | 0.9259259 | 5.123415 | 2.70556
255 | elongation_pct | Exp2_BO | 1 | 2 | GP | rq | TRUE | FALSE | log1p | none | full_agg | -0.09300422 | -2.597875 | -4.387548 | 1 | 0.5141951 | 0 | 39.42859 | 29.32696 | 0.9259259 | 5.161165 | 5.722875
256 | elongation_pct | Exp2_BO | 1 | 3 | GP | rq | TRUE | TRUE | std | none | compact | -0.4391825 | -1.544427 | -2.077051 | 1 | 0.5978937 | 0 | 35.8716 | 25.44515 | 0.9305556 | 5.117136 | 10.71518
257 | elongation_pct | Exp2_BO | 1 | 4 | GP | matern52 | FALSE | FALSE | log1p | none | full_cure6 | -0.4462176 | -2.518044 | -2.120298 | 1 | 0.4948316 | 0 | 40.2067 | 29.65008 | 0.9444444 | 5.119384 | 2.177447
258 | elongation_pct | Exp2_BO | 1 | 5 | GP | matern32 | FALSE | FALSE | std | none | full_cure6 | 0.5533662 | -1.16099 | -2.330809 | 1 | 0.5027918 | 0 | 39.88866 | 29.31898 | 0.9351852 | 5.124406 | 2.197207
259 | elongation_pct | Exp2_BO | 1 | 6 | GP | matern32 | TRUE | TRUE | log1p | log | full_agg | -0.8753008 | -1.076015 | -2.589469 | 1 | 0.5786204 | 0 | 36.72122 | 26.95194 | 0.9212963 | 5.231838 | 80.21371
260 | elongation_pct | Exp2_BO | 1 | 7 | GP | matern12 | FALSE | TRUE | std | none | compact | 0.01899176 | -1.467333 | -2.987879 | 1 | 0.6007068 | 0 | 35.7459 | 25.48191 | 0.9305556 | 5.105782 | 7.575195
261 | elongation_pct | Exp2_BO | 1 | 8 | GP | rbf | TRUE | TRUE | log1p | none | compact | 0.06093181 | -1.718722 | -5.980084 | 1 | 0.6091139 | 0 | 35.36759 | 25.26683 | 0.9166667 | 5.109043 | 27.52323
262 | elongation_pct | Exp2_BO | 1 | 9 | GP | matern32 | TRUE | TRUE | log1p | log | compact | -0.2997778 | -2.858216 | -5.958443 | 1 | 0.602161 | 0 | 35.68075 | 25.3023 | 0.9166667 | 5.233029 | 48.51093
263 | elongation_pct | Exp2_BO | 1 | 10 | GP | matern32 | FALSE | FALSE | std | log | full | -0.3885373 | -0.8252954 | -3.957874 | 1 | 0.4996125 | 0 | 40.01599 | 29.81786 | 0.9305556 | 5.188925 | 1.958333
264 | elongation_pct | Exp2_BO | 1 | 11 | GP | matern52 | FALSE | TRUE | std | log | compact | 0.9801652 | -0.4755987 | -2.757962 | 1 | 0.5872362 | 0 | 36.34387 | 25.71893 | 0.9259259 | 5.143127 | 6.971102
265 | elongation_pct | Exp2_BO | 1 | 12 | GP | matern52 | TRUE | FALSE | log1p | log | compact | -0.6672086 | -0.4153832 | -4.367871 | 1 | 0.6018524 | 0 | 35.69459 | 25.93732 | 0.9166667 | 5.1756 | 49.55756
266 | elongation_pct | Exp2_BO | 1 | 13 | GP | matern12 | TRUE | FALSE | log1p | log | compact | 0.9122573 | -1.010137 | -4.516971 | 1 | 0.6081619 | 0 | 35.41063 | 24.93151 | 0.9305556 | 5.233105 | 40.41289
267 | elongation_pct | Exp2_BO | 1 | 14 | GP | rq | FALSE | FALSE | std | none | compact | -0.8654345 | -2.910612 | -5.850913 | 1 | 0.5846138 | 0 | 36.45913 | 26.31425 | 0.9305556 | 5.12159 | 4.682798
268 | elongation_pct | Exp2_BO | 1 | 15 | GP | rq | TRUE | TRUE | std | log | full_cure6 | 0.9038839 | -0.7561873 | -5.937324 | 1 | 0.5565385 | 0 | 37.6711 | 27.08013 | 0.9212963 | 5.083522 | 11.23736
269 | elongation_pct | Exp2_BO | 1 | 16 | GP | matern32 | FALSE | FALSE | log1p | none | compact | -0.8239125 | -1.278114 | -5.697633 | 1 | 0.5642726 | 0 | 37.34116 | 27.82911 | 0.9351852 | 5.105287 | 2.394556
270 | elongation_pct | Exp2_BO | 1 | 17 | GP | matern12 | TRUE | TRUE | std | log | compact | -0.4866065 | -0.006892936 | -3.532001 | 1 | 0.6452845 | 0 | 33.69151 | 24.12342 | 0.9305556 | 5.137186 | 59.22686
271 | elongation_pct | Exp2_BO | 1 | 18 | GP | matern12 | FALSE | FALSE | std | none | full_agg | -0.350749 | -2.798031 | -5.849638 | 1 | 0.5154729 | 0 | 39.37671 | 28.82685 | 0.9259259 | 5.161114 | 3.0742
272 | elongation_pct | Exp2_BO | 1 | 19 | GP | matern12 | TRUE | TRUE | log1p | log | compact | -0.4866065 | -0.006892936 | -3.532001 | 1 | 0.6224126 | 0 | 34.76074 | 24.33868 | 0.9259259 | 5.180423 | 55.79421
273 | elongation_pct | Exp2_BO | 1 | 20 | GP | matern12 | TRUE | FALSE | std | none | compact | -0.4168013 | -0.3566669 | -2.476115 | 1 | 0.5919473 | 0 | 36.13587 | 25.88216 | 0.9351852 | 5.113642 | 34.13754
274 | elongation_pct | Exp2_BO | 1 | 21 | GP | rq | TRUE | FALSE | log1p | log | compact | 0.9855324 | -0.7205169 | -3.011952 | 1 | 0.5823365 | 0 | 36.55894 | 26.85829 | 0.9398148 | 5.174876 | 4.314388
275 | elongation_pct | Exp2_BO | 1 | 22 | GP | rq | FALSE | TRUE | log1p | none | compact | -0.1848536 | -2.930454 | -5.741116 | 1 | 0.5823841 | 0 | 36.55686 | 26.4283 | 0.9305556 | 5.131941 | 11.12461
276 | elongation_pct | Exp2_BO | 1 | 23 | GP | matern52 | TRUE | TRUE | std | log | compact | 0.8196748 | -0.4640062 | -2.690866 | 1 | 0.6176596 | 0 | 34.97884 | 25.40394 | 0.9259259 | 5.174989 | 65.96877
277 | elongation_pct | Exp2_BO | 1 | 24 | GP | matern12 | TRUE | TRUE | std | log | compact | -0.4866065 | -0.006892936 | -4.660603 | 1 | 0.6496952 | 0 | 33.48138 | 24.02407 | 0.9305556 | 5.124945 | 68.26061
278 | elongation_pct | Exp2_BO | 1 | 25 | GP | matern12 | TRUE | TRUE | std | none | compact | 0.9948963 | -1.37604 | -5.823408 | 1 | 0.6258466 | 0 | 34.60232 | 25.20423 | 0.9305556 | 5.087852 | 69.48499
279 | elongation_pct | Exp2_BO | 1 | 26 | GP | rbf | TRUE | TRUE | std | log | compact | -0.4866065 | -0.006892936 | -4.660603 | 1 | 0.6299251 | 0 | 34.41321 | 24.6083 | 0.9212963 | 5.166441 | 29.49738
280 | elongation_pct | Exp2_BO | 1 | 27 | GP | matern12 | TRUE | FALSE | std | log | compact | -0.4663445 | -1.12969 | -5.439035 | 1 | 0.5866949 | 0 | 36.36769 | 25.51931 | 0.9351852 | 5.219409 | 53.10531
281 | elongation_pct | Exp2_BO | 1 | 28 | GP | matern12 | TRUE | TRUE | std | log | compact | -1 | -0.006892936 | -4.660603 | 1 | 0.6376651 | 0 | 34.05144 | 24.3039 | 0.9305556 | 5.129667 | 46.53006
282 | elongation_pct | Exp2_BO | 1 | 29 | GP | matern12 | FALSE | FALSE | std | none | compact | 0.9880336 | -0.8703456 | -5.41024 | 1 | 0.5804734 | 0 | 36.64039 | 26.39173 | 0.9305556 | 5.112331 | 2.308414
283 | elongation_pct | Exp2_BO | 2 | 0 | GP | rq | TRUE | FALSE | std | none | compact | -0.8161681 | -1.199698 | -3.085758 | 1 | 0.584614 | 0 | 36.45913 | 26.31425 | 0.9305556 | 5.121591 | 6.00893
284 | elongation_pct | Exp2_BO | 2 | 1 | GP | rq | TRUE | TRUE | std | log | full_agg | 0.314866 | -1.313203 | -5.399751 | 1 | 0.5281305 | 0 | 38.85897 | 28.29559 | 0.9212963 | 5.184248 | 24.764
285 | elongation_pct | Exp2_BO | 2 | 2 | GP | matern52 | TRUE | TRUE | log1p | log | full_agg | 0.2663688 | -0.09769214 | -3.267741 | 1 | 0.6087643 | 0 | 35.3834 | 26.02998 | 0.9212963 | 5.214879 | 117.7742
286 | elongation_pct | Exp2_BO | 2 | 3 | GP | matern12 | TRUE | FALSE | std | none | full_agg | 0.02213195 | -0.3263718 | -2.897744 | 1 | 0.5945571 | 0 | 36.02012 | 25.79229 | 0.9212963 | 5.1294 | 92.55816
287 | elongation_pct | Exp2_BO | 2 | 4 | GP | rq | TRUE | TRUE | log1p | none | full_agg | 0.3875177 | -2.678378 | -5.581826 | 1 | 0.5012466 | 0 | 39.9506 | 29.15785 | 0.9259259 | 5.200511 | 9.774218
288 | elongation_pct | Exp2_BO | 2 | 5 | GP | rq | TRUE | FALSE | log1p | log | full_cure6 | 0.6984726 | -1.066691 | -4.37383 | 1 | 0.5074967 | 0 | 39.69949 | 29.21047 | 0.9351852 | 5.142911 | 3.687505
289 | elongation_pct | Exp2_BO | 2 | 6 | GP | matern32 | FALSE | TRUE | log1p | none | compact | -0.1236277 | -0.3232797 | -3.545132 | 1 | 0.5851354 | 0 | 36.43624 | 26.43737 | 0.9351852 | 5.095415 | 7.827134
290 | elongation_pct | Exp2_BO | 2 | 7 | GP | rbf | FALSE | FALSE | std | none | full_cure6 | -0.3219493 | -1.431514 | -5.135106 | 1 | 0.4920844 | 0 | 40.31588 | 29.64973 | 0.9351852 | 5.138376 | 1.862171
291 | elongation_pct | Exp2_BO | 2 | 8 | GP | matern52 | FALSE | TRUE | std | none | compact | 0.9949751 | -0.7345956 | -4.329359 | 1 | 0.5984011 | 0 | 35.84896 | 25.49857 | 0.9305556 | 5.086607 | 8.921797
292 | elongation_pct | Exp2_BO | 2 | 9 | GP | matern52 | TRUE | TRUE | log1p | none | full | 0.3433147 | -0.1765228 | -2.084171 | 1 | 0.5676914 | 0 | 37.19438 | 27.39525 | 0.9166667 | 5.169086 | 65.55996
293 | elongation_pct | Exp2_BO | 2 | 10 | GP | matern12 | FALSE | TRUE | log1p | log | full_agg | -0.3598575 | -0.08077101 | -5.263148 | 1 | 0.4846194 | 0 | 40.61106 | 29.46097 | 0.9166667 | 5.235432 | 4.665545
294 | elongation_pct | Exp2_BO | 2 | 11 | GP | rbf | TRUE | TRUE | std | log | full_agg | 0.2830028 | -1.824922 | -2.023391 | 1 | 0.487808 | 0 | 40.48524 | 29.12681 | 0.8981481 | 5.315809 | 61.77315
295 | elongation_pct | Exp2_BO | 2 | 12 | GP | matern52 | TRUE | TRUE | std | log | full_agg | 0.8779358 | -1.543921 | -5.979197 | 1 | 0.5620707 | 0 | 37.43539 | 26.50499 | 0.912037 | 5.283045 | 81.89673
296 | elongation_pct | Exp2_BO | 2 | 13 | GP | matern52 | FALSE | TRUE | std | log | full_agg | 0.404319 | -2.276996 | -2.017783 | 1 | 0.5290383 | 0 | 38.82157 | 28.29445 | 0.9212963 | 5.177371 | 8.029341
297 | elongation_pct | Exp2_BO | 2 | 14 | GP | matern52 | FALSE | TRUE | log1p | none | compact | 0.5725168 | -2.949603 | -5.746515 | 1 | 0.5846095 | 0 | 36.45932 | 26.48212 | 0.9351852 | 5.089984 | 5.604544
298 | elongation_pct | Exp2_BO | 2 | 15 | GP | matern52 | TRUE | TRUE | log1p | none | full | -0.8030009 | -2.179201 | -4.077567 | 1 | 0.5165961 | 0 | 39.33104 | 28.21662 | 0.9212963 | 5.249309 | 74.78695
299 | elongation_pct | Exp2_BO | 2 | 16 | GP | matern32 | FALSE | TRUE | log1p | log | full_agg | 0.971834 | -0.584996 | -2.031323 | 1 | 0.486259 | 0 | 40.54641 | 29.44203 | 0.9166667 | 5.224161 | 12.45429
300 | elongation_pct | Exp2_BO | 2 | 17 | GP | rq | FALSE | FALSE | std | log | full | -0.5998116 | -2.737739 | -3.590066 | 1 | 0.5041187 | 0 | 39.8354 | 29.46003 | 0.9305556 | 5.207081 | 8.214899
301 | elongation_pct | Exp2_BO | 2 | 18 | GP | rq | FALSE | TRUE | std | none | compact | 0.8708043 | -1.234156 | -4.309403 | 1 | 0.5978955 | 0 | 35.87152 | 25.44508 | 0.9305556 | 5.117126 | 13.04885
302 | elongation_pct | Exp2_BO | 2 | 19 | GP | matern52 | TRUE | TRUE | log1p | none | full_agg | 0.2663688 | -0.09769214 | -3.267741 | 1 | 0.6207997 | 0 | 34.83491 | 25.61258 | 0.9305556 | 5.104849 | 82.21391
303 | elongation_pct | Exp2_BO | 2 | 20 | GP | matern52 | TRUE | TRUE | std | log | compact | -0.8479962 | -2.946143 | -2.239986 | 1 | 0.6365437 | 0 | 34.10409 | 24.48942 | 0.9259259 | 5.14444 | 48.04952
304 | elongation_pct | Exp2_BO | 2 | 21 | GP | matern52 | TRUE | FALSE | log1p | log | compact | -0.6595255 | -1.790591 | -2.460693 | 1 | 0.6008204 | 0 | 35.74082 | 25.98235 | 0.9166667 | 5.16011 | 33.89175
305 | elongation_pct | Exp2_BO | 2 | 22 | GP | matern52 | TRUE | TRUE | log1p | log | compact | -0.9720407 | -1.370896 | -2.154334 | 1 | 0.6260835 | 0 | 34.59136 | 24.48966 | 0.9166667 | 5.160931 | 44.0044
306 | elongation_pct | Exp2_BO | 2 | 23 | GP | rbf | TRUE | TRUE | log1p | log | compact | -0.2059956 | -2.967198 | -4.686582 | 1 | 0.5908577 | 0 | 36.18408 | 25.81332 | 0.9166667 | 5.189282 | 29.14643
307 | elongation_pct | Exp2_BO | 2 | 24 | GP | matern52 | TRUE | TRUE | std | none | compact | -0.8479962 | -2.946143 | -2.239986 | 1 | 0.6286511 | 0 | 34.47239 | 24.50138 | 0.9305556 | 5.084865 | 39.61958
308 | elongation_pct | Exp2_BO | 2 | 25 | GP | rq | TRUE | TRUE | std | log | compact | -0.8479962 | -2.946143 | -2.239986 | 1 | 0.5901839 | 0 | 36.21386 | 25.55952 | 0.9212963 | 5.1661 | 7.656475
309 | elongation_pct | Exp2_BO | 2 | 26 | GP | matern52 | TRUE | FALSE | log1p | none | full_agg | -0.8188577 | -0.1014058 | -4.982848 | 1 | 0.501547 | 0 | 39.93856 | 28.1267 | 0.912037 | 5.188058 | 109.8034
310 | elongation_pct | Exp2_BO | 2 | 27 | GP | matern12 | TRUE | TRUE | std | log | compact | -0.9543173 | -2.57681 | -2.044753 | 1 | 0.6439975 | 0 | 33.75257 | 24.15266 | 0.9305556 | 5.137604 | 82.46688
311 | elongation_pct | Exp2_BO | 2 | 28 | GP | matern12 | TRUE | TRUE | std | log | compact | -0.6365566 | -0.2787075 | -5.833102 | 1 | 0.6441407 | 0 | 33.74578 | 24.19537 | 0.9305556 | 5.127546 | 68.62892
312 | elongation_pct | Exp2_BO | 2 | 29 | GP | matern12 | FALSE | TRUE | std | log | compact | 0.6216276 | -1.282329 | -4.171173 | 1 | 0.59578 | 0 | 35.96576 | 25.60209 | 0.9305556 | 5.150642 | 10.09188
313 | elongation_pct | Exp3_robust |  |  | GP | matern12 | TRUE | TRUE | std | none | compact | -0.2899323 | -2.969554 | -2.706758 | 3 | 0.6273138 | 0.02318637 | 34.51809 | 24.36328 | 0.9342593 | 5.042181 | 507.581
314 | elongation_pct | Exp3_robust |  |  | GP | matern12 | TRUE | TRUE | std | log | compact | -0.4866065 | -0.006892936 | -4.660603 | 3 | 0.6301493 | 0.01193267 | 34.39839 | 24.21496 | 0.9305556 | 5.116162 | 416.1802
315 | elongation_pct | Exp3_robust |  |  | GP | matern52 | TRUE | TRUE | std | log | compact | -0.8479962 | -2.946143 | -2.239986 | 3 | 0.6252938 | 0.007517572 | 34.62612 | 24.62154 | 0.9314815 | 5.119818 | 316.0247
316 | m100_MPa | Exp0_baseline |  |  | GP_sklearn_default | [10 empty] | -1198.941 |  | 129.911 | 22.38139
317 | m100_MPa | Exp0_baseline |  |  | Ridge | [10 empty] | 0.4582739 |  | 2.774954 | 2.048836
318 | m100_MPa | Exp0_baseline |  |  | RandomForest | [10 empty] | 0.6038076 |  | 2.372643 | 1.543014
319 | m100_MPa | Exp1_kernel_screen |  |  | GP | rbf | TRUE | FALSE | log1p | none | full | 0 | -1 | -4 | 1 | 0.5148937 | 0 | 2.626029 | 1.731715 | 0.9241706 | 2.369349 | 40.90421
320 | m100_MPa | Exp1_kernel_screen |  |  | GP | rbf | FALSE | FALSE | log1p | none | full | 0 | -1 | -4 | 1 | 0.6018751 | 0 | 2.37898 | 1.55332 | 0.9383886 | 2.304095 | 1.667346
321 | m100_MPa | Exp1_kernel_screen |  |  | GP | matern12 | TRUE | FALSE | log1p | none | full | 0 | -1 | -4 | 1 | 0.540971 | 0 | 2.554472 | 1.693105 | 0.9241706 | 2.34431 | 40.33098
322 | m100_MPa | Exp1_kernel_screen |  |  | GP | matern12 | FALSE | FALSE | log1p | none | full | 0 | -1 | -4 | 1 | 0.6179446 | 0 | 2.330474 | 1.542511 | 0.943128 | 2.274699 | 1.93539
323 | m100_MPa | Exp1_kernel_screen |  |  | GP | matern32 | TRUE | FALSE | log1p | none | full | 0 | -1 | -4 | 1 | 0.5454595 | 0 | 2.541952 | 1.674999 | 0.9194313 | 2.33898 | 47.03516
324 | m100_MPa | Exp1_kernel_screen |  |  | GP | matern32 | FALSE | FALSE | log1p | none | full | 0 | -1 | -4 | 1 | 0.6167993 | 0 | 2.333964 | 1.522375 | 0.9383886 | 2.28384 | 1.796704
325 | m100_MPa | Exp1_kernel_screen |  |  | GP | matern52 | TRUE | FALSE | log1p | none | full | 0 | -1 | -4 | 1 | 0.5337155 | 0 | 2.574581 | 1.693389 | 0.9241706 | 2.354202 | 50.35314
326 | m100_MPa | Exp1_kernel_screen |  |  | GP | matern52 | FALSE | FALSE | log1p | none | full | 0 | -1 | -4 | 1 | 0.6118334 | 0 | 2.349039 | 1.528726 | 0.9336493 | 2.290765 | 1.665938
327 | m100_MPa | Exp1_kernel_screen |  |  | GP | rq | FALSE | FALSE | log1p | none | full | 0 | -1 | -4 | 1 | 0.6112782 | 0 | 2.350718 | 1.529051 | 0.9336493 | 2.289148 | 3.453754
328 | m100_MPa | Exp2_BO | 0 | 0 | GP | rq | FALSE | TRUE | std | none | full | -0.9669447 | -0.5601893 | -2.348978 | 1 | 0.6934787 | 0 | 2.087427 | 1.456017 | 0.9383886 | 2.164513 | 7.74808
329 | m100_MPa | Exp2_BO | 0 | 1 | GP | matern32 | FALSE | TRUE | log1p | log | full_cure6 | 0.8701448 | -0.5524393 | -5.989046 | 1 | 0.6762574 | 0 | 2.145265 | 1.382764 | 0.9336493 | 2.151133 | 6.102429
330 | m100_MPa | Exp2_BO | 0 | 2 | GP | matern12 | FALSE | TRUE | std | log | full_cure6 | -0.6486888 | -0.4104632 | -3.834155 | 1 | 0.6036139 | 0 | 2.373779 | 1.429408 | 0.9336493 | 2.068511 | 5.539446
331 | m100_MPa | Exp2_BO | 0 | 3 | GP | rbf | TRUE | FALSE | std | none | full | -0.7514334 | -0.9881268 | -3.411242 | 1 | 0.5794287 | 0 | 2.445124 | 1.62516 | 0.92891 | 2.261489 | 27.7342
332 | m100_MPa | Exp2_BO | 0 | 4 | GP | matern12 | FALSE | TRUE | std | none | compact | 0.9616707 | -0.943374 | -3.398163 | 1 | 0.6585089 | 0 | 2.203285 | 1.538231 | 0.92891 | 2.222215 | 5.104648
333 | m100_MPa | Exp2_BO | 0 | 5 | GP | rq | FALSE | TRUE | std | log | full | 0.4429767 | -1.423937 | -4.759032 | 1 | 0.6354869 | 0 | 2.276343 | 1.495017 | 0.9194313 | 2.108595 | 7.99883
334 | m100_MPa | Exp2_BO | 0 | 6 | GP | matern32 | TRUE | TRUE | log1p | none | compact | -0.2844096 | -1.285411 | -4.712522 | 1 | 0.6202083 | 0 | 2.323559 | 1.605639 | 0.9194313 | 2.277962 | 35.33597
335 | m100_MPa | Exp2_BO | 0 | 7 | GP | matern52 | FALSE | TRUE | std | log | full_agg | 0.7805487 | -2.318527 | -3.507251 | 1 | 0.6216546 | 0 | 2.319131 | 1.46202 | 0.9146919 | 2.088621 | 4.738148
336 | m100_MPa | Exp2_BO | 0 | 8 | GP | matern12 | FALSE | TRUE | std | none | full_cure6 | 0.9219745 | -2.711809 | -5.709593 | 1 | 0.728632 | 0 | 1.964085 | 1.372525 | 0.9526066 | 2.10965 | 6.339093
337 | m100_MPa | Exp2_BO | 0 | 9 | GP | rq | FALSE | TRUE | std | none | full_cure6 | 0.1975795 | -2.297251 | -5.902408 | 1 | 0.725891 | 0 | 1.97398 | 1.390627 | 0.943128 | 2.105207 | 9.062527
338 | m100_MPa | Exp2_BO | 0 | 10 | GP | rbf | FALSE | TRUE | std | none | full_cure6 | 0.9219745 | -2.711809 | -5.709593 | 1 | 0.7258899 | 0 | 1.973984 | 1.390653 | 0.943128 | 2.105208 | 4.769229
339 | m100_MPa | Exp2_BO | 0 | 11 | GP | matern12 | TRUE | TRUE | std | none | full_cure6 | 0.9219745 | -2.711809 | -5.709593 | 1 | 0.7032119 | 0 | 2.054018 | 1.481434 | 0.9241706 | 2.196487 | 67.88355
340 | m100_MPa | Exp2_BO | 0 | 12 | GP | matern32 | FALSE | TRUE | std | none | full_cure6 | 0.9219745 | -2.711809 | -5.709593 | 1 | 0.7273657 | 0 | 1.968663 | 1.370312 | 0.9478673 | 2.107357 | 5.197119
341 | m100_MPa | Exp2_BO | 0 | 13 | GP | matern12 | FALSE | TRUE | log1p | none | full_cure6 | 0.9219745 | -2.711809 | -5.709593 | 1 | 0.6617022 | 0 | 2.19296 | 1.445698 | 0.9478673 | 2.216112 | 4.671669
342 | m100_MPa | Exp2_BO | 0 | 14 | GP | matern32 | FALSE | TRUE | log1p | log | compact | 0.02346939 | -2.893592 | -4.294738 | 1 | 0.6000308 | 0 | 2.384483 | 1.569234 | 0.9383886 | 2.166746 | 4.890555
343 | m100_MPa | Exp2_BO | 0 | 15 | GP | rbf | FALSE | FALSE | log1p | log | full_cure6 | 0.2548291 | -1.618928 | -3.28186 | 1 | 0.6583228 | 0 | 2.203886 | 1.410258 | 0.943128 | 2.19513 | 1.36236
344 | m100_MPa | Exp2_BO | 0 | 16 | GP | matern12 | TRUE | FALSE | std | log | compact | -0.788668 | -2.488985 | -5.10922 | 1 | 0.6020911 | 0 | 2.378334 | 1.618934 | 0.9241706 | 2.260068 | 46.07964
345 | m100_MPa | Exp2_BO | 0 | 17 | GP | rq | TRUE | FALSE | log1p | none | compact | 0.1826181 | -2.985482 | -5.464558 | 1 | 0.5865951 | 0 | 2.424202 | 1.624471 | 0.9146919 | 2.312918 | 4.340796
346 | m100_MPa | Exp2_BO | 0 | 18 | GP | matern12 | TRUE | TRUE | log1p | log | full | -0.9724679 | -1.090711 | -2.076392 | 1 | 0.4427375 | 0 | 2.814563 | 1.718015 | 0.8957346 | 2.236939 | 68.65578
347 | m100_MPa | Exp2_BO | 0 | 19 | GP | matern52 | FALSE | TRUE | std | none | full_agg | 0.7939375 | -1.28403 | -5.761373 | 1 | 0.6876789 | 0 | 2.107083 | 1.454663 | 0.9478673 | 2.168348 | 5.420752
348 | m100_MPa | Exp2_BO | 0 | 20 | GP | matern12 | TRUE | TRUE | std | none | full_agg | 0.3573092 | -2.175616 | -2.031899 | 1 | 0.6872519 | 0 | 2.108523 | 1.485625 | 0.9241706 | 2.214493 | 76.57132
349 | m100_MPa | Exp2_BO | 0 | 21 | GP | matern12 | FALSE | TRUE | std | none | full | -0.7997917 | -2.973087 | -3.331101 | 1 | 0.6969136 | 0 | 2.075699 | 1.463614 | 0.943128 | 2.16599 | 7.037058
350 | m100_MPa | Exp2_BO | 0 | 22 | GP | matern12 | FALSE | FALSE | std | none | full_cure6 | 0.9219745 | -2.711809 | -5.709593 | 1 | 0.7177871 | 0 | 2.002947 | 1.375103 | 0.957346 | 2.120676 | 3.264079
351 | m100_MPa | Exp2_BO | 0 | 23 | GP | matern12 | FALSE | FALSE | log1p | none | compact | 0.8403125 | -2.376342 | -3.44856 | 1 | 0.6178748 | 0 | 2.330687 | 1.510504 | 0.9336493 | 2.269219 | 1.974127
352 | m100_MPa | Exp2_BO | 0 | 24 | GP | matern12 | TRUE | TRUE | std | none | compact | -0.2899323 | -2.969554 | -2.706758 | 1 | 0.6517368 | 0 | 2.225025 | 1.538956 | 0.92891 | 2.234817 | 58.99779
353 | m100_MPa | Exp2_BO | 0 | 25 | GP | matern12 | TRUE | TRUE | log1p | none | full_cure6 | 0.9540079 | -1.260629 | -2.414698 | 1 | 0.5566192 | 0 | 2.510554 | 1.64798 | 0.9146919 | 2.279746 | 79.56423
354 | m100_MPa | Exp2_BO | 0 | 26 | GP | matern52 | TRUE | TRUE | std | none | full_cure6 | 0.5805211 | -2.953374 | -4.325 | 1 | 0.7140388 | 0 | 2.016205 | 1.442283 | 0.9241706 | 2.15991 | 76.8793
355 | m100_MPa | Exp2_BO | 0 | 27 | GP | matern52 | TRUE | TRUE | std | log | full_cure6 | 0.3401196 | -0.9261471 | -2.00057 | 1 | 0.6574337 | 0 | 2.206751 | 1.48786 | 0.9099526 | 2.210506 | 73.61537
356 | m100_MPa | Exp2_BO | 0 | 28 | GP | matern12 | FALSE | FALSE | std | log | compact | 0.9820668 | -1.481331 | -5.542716 | 1 | 0.6137758 | 0 | 2.343154 | 1.52619 | 0.92891 | 2.177167 | 1.347175
357 | m100_MPa | Exp2_BO | 0 | 29 | GP | matern52 | FALSE | TRUE | log1p | none | full | 0.06963063 | -2.556253 | -3.497879 | 1 | 0.5940964 | 0 | 2.402108 | 1.573703 | 0.9336493 | 2.298526 | 6.586474
358 | m100_MPa | Exp2_BO | 1 | 0 | GP | matern32 | FALSE | TRUE | log1p | none | full | 0.8972989 | -2.064506 | -4.306694 | 1 | 0.5988425 | 0 | 2.388023 | 1.568596 | 0.9383886 | 2.294283 | 6.356555
359 | m100_MPa | Exp2_BO | 1 | 1 | GP | matern12 | FALSE | FALSE | std | log | full_cure6 | -0.9448818 | -0.7394607 | -3.847427 | 1 | 0.7118658 | 0 | 2.023851 | 1.352855 | 0.943128 | 2.050835 | 2.308059
360 | m100_MPa | Exp2_BO | 1 | 2 | GP | rq | TRUE | FALSE | log1p | none | full_agg | -0.09300422 | -2.597875 | -4.387548 | 1 | 0.6400902 | 0 | 2.261923 | 1.505537 | 0.9336493 | 2.260063 | 5.187623
361 | m100_MPa | Exp2_BO | 1 | 3 | GP | rq | TRUE | TRUE | std | none | compact | -0.4391825 | -1.544427 | -2.077051 | 1 | 0.6330624 | 0 | 2.2839 | 1.609359 | 0.92891 | 2.263669 | 8.300888
362 | m100_MPa | Exp2_BO | 1 | 4 | GP | matern52 | FALSE | FALSE | log1p | none | full_cure6 | -0.4462176 | -2.518044 | -2.120298 | 1 | 0.6425691 | 0 | 2.254121 | 1.460839 | 0.9478673 | 2.244174 | 3.245247
363 | m100_MPa | Exp2_BO | 1 | 5 | GP | matern32 | FALSE | FALSE | std | none | full_cure6 | 0.5533662 | -1.16099 | -2.330809 | 1 | 0.6841873 | 0 | 2.118829 | 1.431484 | 0.9526066 | 2.135391 | 1.716861
364 | m100_MPa | Exp2_BO | 1 | 6 | GP | matern32 | TRUE | TRUE | log1p | log | full_agg | -0.8753008 | -1.076015 | -2.589469 | 1 | 0.6352059 | 0 | 2.27722 | 1.521622 | 0.9241706 | 2.127508 | 74.37608
365 | m100_MPa | Exp2_BO | 1 | 7 | GP | matern12 | FALSE | TRUE | std | none | compact | 0.01899176 | -1.467333 | -2.987879 | 1 | 0.658511 | 0 | 2.203279 | 1.538228 | 0.92891 | 2.222211 | 6.281624
366 | m100_MPa | Exp2_BO | 1 | 8 | GP | matern12 | TRUE | TRUE | std | log | full_cure6 | -0.8750679 | -2.518365 | -4.991823 | 1 | 0.6557514 | 0 | 2.212163 | 1.471145 | 0.9194313 | 2.206232 | 73.78036
367 | m100_MPa | Exp2_BO | 1 | 9 | GP | matern12 | FALSE | FALSE | std | none | full | 0.6736808 | -0.08683264 | -5.809263 | 1 | 0.6830694 | 0 | 2.122576 | 1.464393 | 0.9383886 | 2.176068 | 2.193276
368 | m100_MPa | Exp2_BO | 1 | 10 | GP | rbf | FALSE | FALSE | std | log | compact | -0.4933138 | -0.01092053 | -2.28404 | 1 | 0.445964 | 0 | 2.806403 | 1.756628 | 0.9099526 | 2.379352 | 1.314138
369 | m100_MPa | Exp2_BO | 1 | 11 | GP | matern12 | FALSE | FALSE | std | log | full_agg | -0.9448818 | -0.7394607 | -3.847427 | 1 | 0.6794101 | 0 | 2.134794 | 1.429402 | 0.9241706 | 2.018653 | 1.883585
370 | m100_MPa | Exp2_BO | 1 | 12 | GP | matern32 | FALSE | TRUE | log1p | none | compact | 0.5794731 | -0.01174602 | -2.348186 | 1 | 0.5907508 | 0 | 2.411987 | 1.624713 | 0.9146919 | 2.30009 | 6.206671
371 | m100_MPa | Exp2_BO | 1 | 13 | GP | rbf | TRUE | TRUE | log1p | none | full_agg | 0.9701944 | -1.003107 | -5.454214 | 1 | 0.6929911 | 0 | 2.089087 | 1.47924 | 0.943128 | 2.206627 | 57.13433
372 | m100_MPa | Exp2_BO | 1 | 14 | GP | rbf | TRUE | TRUE | std | log | full_agg | 0.1319635 | -1.445951 | -3.577979 | 1 | 0.6411234 | 0 | 2.258674 | 1.53421 | 0.8909953 | 2.159854 | 46.12399
373 | m100_MPa | Exp2_BO | 1 | 15 | GP | matern12 | FALSE | FALSE | log1p | none | full_cure6 | 0.9203141 | -1.783075 | -5.484922 | 1 | 0.6615861 | 0 | 2.193336 | 1.445923 | 0.9478673 | 2.216376 | 2.469045
374 | m100_MPa | Exp2_BO | 1 | 16 | GP | rbf | FALSE | FALSE | log1p | none | full_cure6 | 0.8348882 | -0.06199877 | -4.283379 | 1 | 0.6263869 | 0 | 2.304582 | 1.511847 | 0.9478673 | 2.264447 | 2.571431
375 | m100_MPa | Exp2_BO | 1 | 17 | GP | rbf | TRUE | FALSE | log1p | none | full_agg | -0.9914588 | -1.993267 | -4.315009 | 1 | 0.6209482 | 0 | 2.321295 | 1.635739 | 0.92891 | 2.280267 | 70.15641
376 | m100_MPa | Exp2_BO | 1 | 18 | GP | matern12 | FALSE | FALSE | std | log | compact | -0.9448818 | -0.7394607 | -3.847427 | 1 | 0.613775 | 0 | 2.343156 | 1.526192 | 0.92891 | 2.177166 | 2.437921
377 | m100_MPa | Exp2_BO | 1 | 19 | GP | rbf | FALSE | TRUE | std | log | compact | -0.6114408 | -2.275594 | -4.92645 | 1 | 0.5482134 | 0 | 2.53424 | 1.627471 | 0.92891 | 2.220747 | 10.27951
378 | m100_MPa | Exp2_BO | 1 | 20 | GP | rq | TRUE | FALSE | std | log | full_cure6 | -0.8075863 | -2.470899 | -2.22633 | 1 | 0.6541413 | 0 | 2.21733 | 1.432765 | 0.9383886 | 2.252513 | 4.534361
379 | m100_MPa | Exp2_BO | 1 | 21 | GP | matern12 | FALSE | FALSE | std | log | full_cure6 | -0.9448818 | 0 | -3.847427 | 1 | 0.7118658 | 0 | 2.023851 | 1.352855 | 0.943128 | 2.050835 | 2.029843
380 | m100_MPa | Exp2_BO | 1 | 22 | GP | rbf | FALSE | TRUE | log1p | none | full_cure6 | -0.3404092 | -2.335624 | -5.911374 | 1 | 0.6157284 | 0 | 2.337223 | 1.531676 | 0.943128 | 2.262603 | 6.571502
381 | m100_MPa | Exp2_BO | 1 | 23 | GP | rbf | TRUE | TRUE | log1p | log | full_cure6 | 0.9311976 | -0.2295298 | -3.897376 | 1 | 0.6563605 | 0 | 2.210205 | 1.398688 | 0.9241706 | 2.316518 | 69.26931
382 | m100_MPa | Exp2_BO | 1 | 24 | GP | rbf | FALSE | FALSE | std | none | full | 0.8130878 | -2.273971 | -5.665182 | 1 | 0.5870308 | 0 | 2.422925 | 1.578507 | 0.9241706 | 2.227896 | 4.91791
383 | m100_MPa | Exp2_BO | 1 | 25 | GP | matern12 | FALSE | TRUE | std | none | full_cure6 | 0.3941708 | -0.7468777 | -3.222028 | 1 | 0.7286316 | 0 | 1.964087 | 1.372532 | 0.9526066 | 2.109651 | 6.039807
384 | m100_MPa | Exp2_BO | 1 | 26 | GP | matern12 | FALSE | TRUE | std | none | full | 0.9254455 | -2.30269 | -5.779245 | 1 | 0.6969145 | 0 | 2.075695 | 1.463615 | 0.943128 | 2.165992 | 6.576276
385 | m100_MPa | Exp2_BO | 1 | 27 | GP | matern12 | FALSE | TRUE | std | log | full_cure6 | -0.6966224 | -1.088508 | -2.41579 | 1 | 0.6036451 | 0 | 2.373685 | 1.429393 | 0.9336493 | 2.068513 | 9.273455
386 | m100_MPa | Exp2_BO | 1 | 28 | GP | matern12 | TRUE | TRUE | std | none | full_cure6 | 0.5074517 | -2.553289 | -5.1555 | 1 | 0.6893937 | 0 | 2.101291 | 1.493893 | 0.9146919 | 2.218551 | 113.0455
387 | m100_MPa | Exp2_BO | 1 | 29 | GP | rbf | TRUE | TRUE | std | none | full_cure6 | -0.7420809 | -0.01923327 | -3.609895 | 1 | 0.710392 | 0 | 2.02902 | 1.470851 | 0.92891 | 2.170408 | 33.39907
388 | m100_MPa | Exp2_BO | 2 | 0 | GP | rq | TRUE | FALSE | std | none | compact | -0.8161681 | -1.199698 | -3.085758 | 1 | 0.5951893 | 0 | 2.398872 | 1.657745 | 0.92891 | 2.271472 | 3.335805
389 | m100_MPa | Exp2_BO | 2 | 1 | GP | rq | TRUE | TRUE | std | log | full_agg | 0.314866 | -1.313203 | -5.399751 | 1 | 0.6022621 | 0 | 2.377823 | 1.495538 | 0.9146919 | 2.149059 | 12.04796
390 | m100_MPa | Exp2_BO | 2 | 2 | GP | matern52 | TRUE | TRUE | log1p | log | full_agg | 0.2663688 | -0.09769214 | -3.267741 | 1 | 0.7041899 | 0 | 2.050631 | 1.408083 | 0.9241706 | 2.074219 | 108.7319
391 | m100_MPa | Exp2_BO | 2 | 3 | GP | matern12 | TRUE | FALSE | std | none | full_agg | 0.02213195 | -0.3263718 | -2.897744 | 1 | 0.6308343 | 0 | 2.290824 | 1.548179 | 0.9241706 | 2.217043 | 108.9247
392 | m100_MPa | Exp2_BO | 2 | 4 | GP | rq | TRUE | TRUE | log1p | none | full_agg | 0.3875177 | -2.678378 | -5.581826 | 1 | 0.6256692 | 0 | 2.306794 | 1.543493 | 0.9336493 | 2.265693 | 15.29892
393 | m100_MPa | Exp2_BO | 2 | 5 | GP | rq | TRUE | FALSE | log1p | log | full_cure6 | 0.6984726 | -1.066691 | -4.37383 | 1 | 0.677598 | 0 | 2.140819 | 1.386212 | 0.9383886 | 2.15681 | 4.715684
394 | m100_MPa | Exp2_BO | 2 | 6 | GP | matern32 | FALSE | TRUE | log1p | none | compact | -0.1236277 | -0.3232797 | -3.545132 | 1 | 0.59075 | 0 | 2.41199 | 1.624717 | 0.9146919 | 2.300092 | 16.86387
395 | m100_MPa | Exp2_BO | 2 | 7 | GP | rbf | FALSE | FALSE | std | none | full_cure6 | -0.3219493 | -1.431514 | -5.135106 | 1 | 0.614647 | 0 | 2.34051 | 1.528369 | 0.92891 | 2.184986 | 2.960824
396 | m100_MPa | Exp2_BO | 2 | 8 | GP | matern52 | FALSE | TRUE | log1p | log | full_agg | -0.7890203 | -1.530899 | -3.941163 | 1 | 0.6532501 | 0 | 2.220186 | 1.436544 | 0.9146919 | 2.04698 | 6.484888
397 | m100_MPa | Exp2_BO | 2 | 9 | GP | matern32 | FALSE | FALSE | log1p | log | compact | -0.812751 | -0.01389585 | -3.601966 | 1 | 0.5720804 | 0 | 2.466392 | 1.590353 | 0.9383886 | 2.157266 | 1.782921
398 | m100_MPa | Exp2_BO | 2 | 10 | GP | rbf | TRUE | TRUE | log1p | log | full | 0.4469638 | -0.008642963 | -3.928154 | 1 | 0.5945055 | 0 | 2.400897 | 1.565144 | 0.9099526 | 2.215265 | 52.28959
399 | m100_MPa | Exp2_BO | 2 | 11 | GP | matern52 | TRUE | TRUE | log1p | log | full_agg | 0.2663688 | -0.09769214 | -2.232448 | 1 | 0.7006442 | 0 | 2.062884 | 1.419833 | 0.9241706 | 2.084002 | 98.93523
400 | m100_MPa | Exp2_BO | 2 | 12 | GP | matern52 | FALSE | FALSE | std | none | full_agg | 0.7452791 | -0.01673038 | -5.925384 | 1 | 0.6392492 | 0 | 2.264565 | 1.490095 | 0.9336493 | 2.190635 | 2.88372
401 | m100_MPa | Exp2_BO | 2 | 13 | GP | matern52 | TRUE | TRUE | log1p | none | compact | -0.04018318 | -2.681309 | -5.744205 | 1 | 0.5995637 | 0 | 2.385875 | 1.679699 | 0.9194313 | 2.313432 | 54.99673
402 | m100_MPa | Exp2_BO | 2 | 14 | GP | matern12 | FALSE | TRUE | std | none | full | -0.9876051 | -2.313354 | -4.109353 | 1 | 0.6969133 | 0 | 2.0757 | 1.463613 | 0.943128 | 2.16599 | 7.130924
403 | m100_MPa | Exp2_BO | 2 | 15 | GP | matern32 | FALSE | FALSE | log1p | log | full_cure6 | 0.8332621 | -2.998197 | -4.708262 | 1 | 0.6762111 | 0 | 2.145419 | 1.376156 | 0.9383886 | 2.140169 | 3.538183
404 | m100_MPa | Exp2_BO | 2 | 16 | GP | matern52 | TRUE | TRUE | log1p | log | full_agg | 0.9846142 | -0.8053157 | -4.136404 | 1 | 0.7133407 | 0 | 2.018664 | 1.395176 | 0.9241706 | 2.142519 | 92.92641
405 | m100_MPa | Exp2_BO | 2 | 17 | GP | matern32 | FALSE | FALSE | std | none | full | 0.1815513 | -0.6911099 | -4.559808 | 1 | 0.6589284 | 0 | 2.201932 | 1.481142 | 0.943128 | 2.179974 | 2.009172
406 | m100_MPa | Exp2_BO | 2 | 18 | GP | matern12 | TRUE | FALSE | log1p | log | full | -0.9861144 | -0.5140515 | -3.542263 | 1 | 0.5634339 | 0 | 2.491185 | 1.592331 | 0.9052133 | 2.282997 | 75.48045
407 | m100_MPa | Exp2_BO | 2 | 19 | GP | matern52 | TRUE | TRUE | std | log | full | -0.9699946 | -2.143184 | -3.177997 | 1 | 0.5730881 | 0 | 2.463487 | 1.630244 | 0.9099526 | 2.167286 | 72.74731
408 | m100_MPa | Exp2_BO | 2 | 20 | GP | matern32 | TRUE | TRUE | log1p | none | full | -0.9981482 | -0.6826623 | -2.693279 | 1 | 0.5811977 | 0 | 2.439976 | 1.656736 | 0.9194313 | 2.378301 | 77.33482
409 | m100_MPa | Exp2_BO | 2 | 21 | GP | matern12 | FALSE | TRUE | log1p | log | full_cure6 | -0.9991382 | -1.631821 | -2.438222 | 1 | 0.6750881 | 0 | 2.149136 | 1.364224 | 0.9383886 | 2.077311 | 3.223293
410 | m100_MPa | Exp2_BO | 2 | 22 | GP | matern52 | TRUE | FALSE | log1p | log | full_agg | 0.7380174 | -1.026486 | -5.853714 | 1 | 0.7146988 | 0 | 2.013877 | 1.390121 | 0.9336493 | 2.151559 | 97.39433
411 | m100_MPa | Exp2_BO | 2 | 23 | GP | matern52 | TRUE | FALSE | log1p | none | full_agg | 0.7380174 | -1.026486 | -5.853714 | 1 | 0.6796406 | 0 | 2.134026 | 1.492879 | 0.9336493 | 2.19749 | 84.23087
412 | m100_MPa | Exp2_BO | 2 | 24 | GP | rbf | FALSE | FALSE | std | log | full | -0.6949586 | -2.903146 | -2.269933 | 1 | 0.5301577 | 0 | 2.584384 | 1.599463 | 0.9004739 | 2.284519 | 1.457086
413 | m100_MPa | Exp2_BO | 2 | 25 | GP | rq | FALSE | FALSE | std | log | full_cure6 | -0.03194228 | -0.08816274 | -2.458608 | 1 | 0.6541423 | 0 | 2.217327 | 1.432763 | 0.9383886 | 2.252514 | 3.064379
414 | m100_MPa | Exp2_BO | 2 | 26 | GP | matern52 | TRUE | TRUE | log1p | log | full_agg | -0.5028879 | -2.877019 | -5.23493 | 1 | 0.652105 | 0 | 2.223848 | 1.50894 | 0.9099526 | 2.16892 | 115.2563
415 | m100_MPa | Exp2_BO | 2 | 27 | GP | rbf | FALSE | TRUE | log1p | log | full_agg | 0.3107171 | -2.138468 | -3.454954 | 1 | 0.650638 | 0 | 2.228532 | 1.449231 | 0.9194313 | 2.057869 | 6.569301
416 | m100_MPa | Exp2_BO | 2 | 28 | GP | matern12 | TRUE | FALSE | std | log | full_agg | 0.8558339 | -1.332077 | -5.993649 | 1 | 0.6539994 | 0 | 2.217785 | 1.508638 | 0.9052133 | 2.180872 | 94.10977
417 | m100_MPa | Exp2_BO | 2 | 29 | GP | rq | TRUE | FALSE | log1p | none | full_cure6 | 0.570843 | -1.382333 | -3.081064 | 1 | 0.6478477 | 0 | 2.237414 | 1.451004 | 0.943128 | 2.235982 | 3.756322
418 | m100_MPa | Exp3_robust |  |  | GP | matern12 | FALSE | TRUE | std | none | full_cure6 | 0.9219745 | -2.711809 | -5.709593 | 3 | 0.7168544 | 0.02283641 | 2.004614 | 1.38811 | 0.9478673 | 2.106768 | 95.33302
419 | m100_MPa | Exp3_robust |  |  | GP | matern32 | FALSE | TRUE | std | none | full_cure6 | 0.9219745 | -2.711809 | -5.709593 | 3 | 0.7208685 | 0.01960298 | 1.990739 | 1.380775 | 0.9440758 | 2.10088 | 82.58476
420 | m100_MPa | Exp3_robust |  |  | GP | rq | FALSE | TRUE | std | none | full_cure6 | 0.1975795 | -2.297251 | -5.902408 | 3 | 0.7203522 | 0.01865926 | 1.992699 | 1.388513 | 0.9421801 | 2.098773 | 85.16211
421 | compression_set_pct | Exp0_baseline |  |  | GP_sklearn_default | [10 empty] | -66297.51 |  | 3333.324 | 298.3285
422 | compression_set_pct | Exp0_baseline |  |  | Ridge | [10 empty] | 0.160271 |  | 13.0176 | 9.377451
423 | compression_set_pct | Exp0_baseline |  |  | RandomForest | [10 empty] | 0.3150421 |  | 11.75606 | 7.872539
424 | compression_set_pct | Exp1_kernel_screen |  |  | GP | rbf | TRUE | FALSE | log1p | none | full | 0 | -1 | -4 | 1 | 0.3247345 | 0 | 11.67348 | 7.631433 | 0.91 | 3.917748 | 50.69226
425 | compression_set_pct | Exp1_kernel_screen |  |  | GP | rbf | FALSE | FALSE | log1p | none | full | 0 | -1 | -4 | 1 | 0.3382356 | 0 | 11.55619 | 7.512175 | 0.935 | 3.889069 | 1.548299
426 | compression_set_pct | Exp1_kernel_screen |  |  | GP | matern12 | TRUE | FALSE | log1p | none | full | 0 | -1 | -4 | 1 | 0.3205833 | 0 | 11.7093 | 7.525688 | 0.92 | 3.900766 | 46.65867
427 | compression_set_pct | Exp1_kernel_screen |  |  | GP | matern12 | FALSE | FALSE | log1p | none | full | 0 | -1 | -4 | 1 | 0.3232509 | 0 | 11.68629 | 7.654087 | 0.94 | 3.889905 | 2.566847
428 | compression_set_pct | Exp1_kernel_screen |  |  | GP | matern32 | TRUE | FALSE | log1p | none | full | 0 | -1 | -4 | 1 | 0.3352961 | 0 | 11.58183 | 7.472919 | 0.925 | 3.903155 | 48.20491
429 | compression_set_pct | Exp1_kernel_screen |  |  | GP | matern32 | FALSE | FALSE | log1p | none | full | 0 | -1 | -4 | 1 | 0.336925 | 0 | 11.56763 | 7.487936 | 0.935 | 3.887616 | 1.493461
430 | compression_set_pct | Exp1_kernel_screen |  |  | GP | matern52 | TRUE | FALSE | log1p | none | full | 0 | -1 | -4 | 1 | 0.3262348 | 0 | 11.6605 | 7.577636 | 0.92 | 3.907155 | 48.6016
431 | compression_set_pct | Exp1_kernel_screen |  |  | GP | matern52 | FALSE | FALSE | log1p | none | full | 0 | -1 | -4 | 1 | 0.3381679 | 0 | 11.55678 | 7.487329 | 0.935 | 3.888088 | 1.792799
432 | compression_set_pct | Exp1_kernel_screen |  |  | GP | rq | FALSE | FALSE | log1p | none | full | 0 | -1 | -4 | 1 | 0.3378706 | 0 | 11.55937 | 7.51072 | 0.935 | 3.889451 | 3.32223
433 | compression_set_pct | Exp2_BO | 0 | 0 | GP | rq | FALSE | TRUE | std | none | full | -0.9669447 | -0.5601893 | -2.348978 | 1 | 0.2977782 | 0 | 11.9042 | 7.746701 | 0.935 | 3.92393 | 7.241729
434 | compression_set_pct | Exp2_BO | 0 | 1 | GP | matern32 | FALSE | TRUE | log1p | log | full_cure6 | 0.8701448 | -0.5524393 | -5.989046 | 1 | 0.289953 | 0 | 11.97034 | 7.5583 | 0.925 | 4.07932 | 5.362966
435 | compression_set_pct | Exp2_BO | 0 | 2 | GP | matern12 | FALSE | TRUE | std | log | full_cure6 | -0.6486888 | -0.4104632 | -3.834155 | 1 | 0.2967756 | 0 | 11.91269 | 7.519417 | 0.915 | 3.991004 | 5.841963
436 | compression_set_pct | Exp2_BO | 0 | 3 | GP | rbf | TRUE | FALSE | std | none | full | -0.7514334 | -0.9881268 | -3.411242 | 1 | 0.2556153 | 0 | 12.25636 | 7.883527 | 0.92 | 4.001225 | 41.81255
437 | compression_set_pct | Exp2_BO | 0 | 4 | GP | matern12 | FALSE | TRUE | std | none | compact | 0.9616707 | -0.943374 | -3.398163 | 1 | 0.3159402 | 0 | 11.74924 | 7.624568 | 0.94 | 3.906578 | 6.495075
438 | compression_set_pct | Exp2_BO | 0 | 5 | GP | rq | FALSE | TRUE | std | log | full | 0.4429767 | -1.423937 | -4.759032 | 1 | 0.3169545 | 0 | 11.74053 | 7.371793 | 0.925 | 4.121099 | 10.29337
439 | compression_set_pct | Exp2_BO | 0 | 6 | GP | matern32 | TRUE | TRUE | log1p | none | compact | -0.2844096 | -1.285411 | -4.712522 | 1 | 0.2481951 | 0 | 12.3173 | 7.912814 | 0.925 | 3.959005 | 37.65262
440 | compression_set_pct | Exp2_BO | 0 | 7 | GP | matern52 | FALSE | TRUE | std | log | full_agg | 0.7805487 | -2.318527 | -3.507251 | 1 | 0.318744 | 0 | 11.72514 | 7.321605 | 0.93 | 4.119718 | 6.927154
441 | compression_set_pct | Exp2_BO | 0 | 8 | GP | matern32 | FALSE | TRUE | std | log | full | 0.9952936 | -0.724766 | -2.072424 | 1 | 0.3124797 | 0 | 11.77893 | 7.386091 | 0.925 | 4.108222 | 5.320235
442 | compression_set_pct | Exp2_BO | 0 | 9 | GP | rq | FALSE | FALSE | log1p | none | compact | 0.9616543 | -2.946822 | -2.222325 | 1 | 0.3506605 | 0 | 11.44719 | 7.417917 | 0.945 | 3.867556 | 4.013373
443 | compression_set_pct | Exp2_BO | 0 | 10 | GP | matern32 | TRUE | TRUE | log1p | none | full_cure6 | 0.4442592 | -2.747696 | -3.658697 | 1 | 0.2741146 | 0 | 12.10311 | 7.990928 | 0.895 | 4.001886 | 56.66012
444 | compression_set_pct | Exp2_BO | 0 | 11 | GP | rbf | FALSE | FALSE | log1p | none | full | 0.8196246 | -0.7355661 | -2.998128 | 1 | 0.3382356 | 0 | 11.55619 | 7.512175 | 0.935 | 3.889069 | 2.066931
445 | compression_set_pct | Exp2_BO | 0 | 12 | GP | matern32 | TRUE | FALSE | log1p | none | compact | -0.5223563 | -2.758634 | -4.770343 | 1 | 0.2618676 | 0 | 12.20478 | 7.882136 | 0.93 | 3.929406 | 29.50718
446 | compression_set_pct | Exp2_BO | 0 | 13 | GP | matern52 | FALSE | FALSE | std | none | full_agg | 0.9818389 | -2.937793 | -5.350591 | 1 | 0.1965081 | 0 | 12.73367 | 8.493066 | 0.945 | 3.991062 | 3.079024
447 | compression_set_pct | Exp2_BO | 0 | 14 | GP | matern12 | FALSE | TRUE | log1p | none | full_cure6 | -0.2845121 | -2.739031 | -4.173124 | 1 | 0.3044904 | 0 | 11.84717 | 7.73316 | 0.92 | 3.906729 | 5.962568
448 | compression_set_pct | Exp2_BO | 0 | 15 | GP | rq | FALSE | FALSE | std | log | full_cure6 | 0.8788507 | -0.4824827 | -5.554949 | 1 | 0.2747206 | 0 | 12.09806 | 7.67853 | 0.915 | 4.024205 | 4.331824
449 | compression_set_pct | Exp2_BO | 0 | 16 | GP | rq | FALSE | FALSE | log1p | none | full_cure6 | 0.9616543 | -2.946822 | -2.222325 | 1 | 0.3009857 | 0 | 11.87698 | 7.68265 | 0.92 | 3.918368 | 3.723599
450 | compression_set_pct | Exp2_BO | 0 | 17 | GP | rq | FALSE | TRUE | log1p | none | compact | -0.9981306 | -1.404606 | -2.502314 | 1 | 0.3554961 | 0 | 11.40449 | 7.312289 | 0.945 | 3.867274 | 7.846073
451 | compression_set_pct | Exp2_BO | 0 | 18 | GP | rq | FALSE | TRUE | std | log | full_agg | -0.6240262 | -2.357416 | -4.64288 | 1 | 0.3207047 | 0 | 11.70826 | 7.293273 | 0.93 | 4.130497 | 8.799908
452 | compression_set_pct | Exp2_BO | 0 | 19 | GP | matern52 | FALSE | TRUE | log1p | log | full_agg | 0.3873777 | -2.29877 | -4.208632 | 1 | 0.3092916 | 0 | 11.8062 | 7.516284 | 0.935 | 4.170821 | 7.162051
453 | compression_set_pct | Exp2_BO | 0 | 20 | GP | matern32 | TRUE | TRUE | log1p | log | full | -0.07413981 | -1.726588 | -2.5429 | 1 | 0.3643737 | 0 | 11.32567 | 7.306657 | 0.91 | 3.832231 | 53.95871
454 | compression_set_pct | Exp2_BO | 0 | 21 | GP | rq | TRUE | FALSE | std | log | full_cure6 | -0.1594497 | -0.1645662 | -4.477001 | 1 | 0.2747212 | 0 | 12.09805 | 7.678527 | 0.915 | 4.024202 | 3.158826
455 | compression_set_pct | Exp2_BO | 0 | 22 | GP | matern52 | TRUE | FALSE | std | log | compact | -0.6648481 | -0.2150945 | -5.211522 | 1 | 0.2811373 | 0 | 12.04442 | 7.677731 | 0.925 | 4.304321 | 40.05578
456 | compression_set_pct | Exp2_BO | 0 | 23 | GP | matern52 | TRUE | TRUE | log1p | log | compact | -0.3181919 | -1.321601 | -2.063929 | 1 | 0.3655986 | 0 | 11.31475 | 7.112947 | 0.91 | 3.872853 | 45.75973
457 | compression_set_pct | Exp2_BO | 0 | 24 | GP | matern52 | FALSE | FALSE | log1p | log | compact | -0.8226672 | -2.862622 | -2.109679 | 1 | 0.3470045 | 0 | 11.47937 | 7.245193 | 0.93 | 4.084213 | 3.025743
458 | compression_set_pct | Exp2_BO | 0 | 25 | GP | rbf | TRUE | FALSE | log1p | log | compact | -0.08447531 | -2.470866 | -2.38933 | 1 | 0.3045109 | 0 | 11.84699 | 7.730319 | 0.92 | 3.882813 | 36.40573
459 | compression_set_pct | Exp2_BO | 0 | 26 | GP | rq | TRUE | TRUE | log1p | log | full | 0.8434873 | -1.047613 | -2.313492 | 1 | 0.343091 | 0 | 11.51372 | 7.251802 | 0.935 | 4.156119 | 7.646174
460 | compression_set_pct | Exp2_BO | 0 | 27 | GP | matern52 | TRUE | TRUE | log1p | none | compact | -0.3307465 | -2.971779 | -2.006568 | 1 | 0.2381672 | 0 | 12.39917 | 8.001769 | 0.915 | 3.990021 | 77.74841
461 | compression_set_pct | Exp2_BO | 0 | 28 | GP | rbf | FALSE | TRUE | log1p | log | compact | 0.677649 | -1.331335 | -2.262182 | 1 | 0.3534394 | 0 | 11.42267 | 7.154078 | 0.925 | 4.087715 | 5.935738
462 | compression_set_pct | Exp2_BO | 0 | 29 | GP | matern12 | FALSE | TRUE | log1p | none | full | -0.5461294 | -2.272401 | -5.635642 | 1 | 0.3188934 | 0 | 11.72385 | 7.636388 | 0.935 | 3.894783 | 6.138203
463 | compression_set_pct | Exp2_BO | 1 | 0 | GP | matern32 | FALSE | TRUE | log1p | none | full | 0.8972989 | -2.064506 | -4.306694 | 1 | 0.2995474 | 0 | 11.88919 | 7.722131 | 0.93 | 3.920765 | 6.95898
464 | compression_set_pct | Exp2_BO | 1 | 1 | GP | matern12 | FALSE | FALSE | std | log | full_cure6 | -0.9448818 | -0.7394607 | -3.847427 | 1 | 0.2723803 | 0 | 12.11756 | 7.658182 | 0.925 | 4.007459 | 1.901793
465 | compression_set_pct | Exp2_BO | 1 | 2 | GP | rq | TRUE | FALSE | log1p | none | full_agg | -0.09300422 | -2.597875 | -4.387548 | 1 | 0.3343694 | 0 | 11.5899 | 7.55113 | 0.935 | 3.892945 | 5.508705
466 | compression_set_pct | Exp2_BO | 1 | 3 | GP | rq | TRUE | TRUE | std | none | compact | -0.4391825 | -1.544427 | -2.077051 | 1 | 0.3112697 | 0 | 11.78929 | 7.593951 | 0.94 | 3.919187 | 7.421609
467 | compression_set_pct | Exp2_BO | 1 | 4 | GP | matern52 | FALSE | FALSE | log1p | none | full_cure6 | -0.4462176 | -2.518044 | -2.120298 | 1 | 0.3012122 | 0 | 11.87505 | 7.69273 | 0.92 | 3.916816 | 3.403897
468 | compression_set_pct | Exp2_BO | 1 | 5 | GP | matern32 | FALSE | FALSE | std | none | full_cure6 | 0.5533662 | -1.16099 | -2.330809 | 1 | 0.2622455 | 0 | 12.20166 | 7.997084 | 0.935 | 3.938415 | 2.414663
469 | compression_set_pct | Exp2_BO | 1 | 6 | GP | matern32 | TRUE | TRUE | log1p | log | full_agg | -0.8753008 | -1.076015 | -2.589469 | 1 | 0.3123781 | 0 | 11.7798 | 7.655466 | 0.92 | 3.86034 | 65.22669
470 | compression_set_pct | Exp2_BO | 1 | 7 | GP | matern12 | FALSE | TRUE | std | none | compact | 0.01899176 | -1.467333 | -2.987879 | 1 | 0.3159392 | 0 | 11.74925 | 7.624624 | 0.94 | 3.906579 | 6.006411
471 | compression_set_pct | Exp2_BO | 1 | 8 | GP | rbf | FALSE | FALSE | log1p | log | full_agg | 0.4684556 | -2.781113 | -5.45909 | 1 | 0.09152401 | 0 | 13.54003 | 9.357178 | 0.925 | 4.012793 | 1.67037
472 | compression_set_pct | Exp2_BO | 1 | 9 | GP | rbf | FALSE | TRUE | std | none | full_cure6 | 0.7978516 | -0.2734664 | -2.339239 | 1 | 0.2891026 | 0 | 11.97751 | 7.814879 | 0.93 | 3.929992 | 4.806876
473 | compression_set_pct | Exp2_BO | 1 | 10 | GP | rq | TRUE | FALSE | std | none | full | 0.1769085 | -0.8748119 | -5.947898 | 1 | 0.2941901 | 0 | 11.93457 | 7.848281 | 0.94 | 3.920907 | 3.870835
474 | compression_set_pct | Exp2_BO | 1 | 11 | GP | matern52 | TRUE | FALSE | log1p | log | full | -0.679768 | -1.087849 | -2.519029 | 1 | 0.3683587 | 0 | 11.29011 | 7.439704 | 0.915 | 3.797567 | 55.41247
475 | compression_set_pct | Exp2_BO | 1 | 12 | GP | matern32 | TRUE | FALSE | log1p | none | full_cure6 | 0.2991243 | -2.705248 | -3.104082 | 1 | 0.2581006 | 0 | 12.23589 | 7.773129 | 0.905 | 4.030322 | 68.94468
476 | compression_set_pct | Exp2_BO | 1 | 13 | GP | matern52 | TRUE | TRUE | std | log | compact | 0.9431187 | -2.990154 | -5.573172 | 1 | 0.2597207 | 0 | 12.22252 | 7.549359 | 0.91 | 4.384029 | 47.96432
477 | compression_set_pct | Exp2_BO | 1 | 14 | GP | rbf | TRUE | FALSE | std | none | full_cure6 | -0.06336182 | -1.851801 | -2.326889 | 1 | 0.2025143 | 0 | 12.68599 | 8.132606 | 0.875 | 4.077766 | 43.78225
478 | compression_set_pct | Exp2_BO | 1 | 15 | GP | matern12 | TRUE | FALSE | std | none | compact | 0.8628664 | -0.9973236 | -2.022256 | 1 | 0.2357943 | 0 | 12.41847 | 7.923023 | 0.91 | 3.953112 | 38.71873
479 | compression_set_pct | Exp2_BO | 1 | 16 | GP | matern52 | FALSE | FALSE | std | log | compact | 0.5847694 | -2.995234 | -5.311147 | 1 | 0.2657795 | 0 | 12.1724 | 7.872603 | 0.905 | 4.117948 | 2.542124
480 | compression_set_pct | Exp2_BO | 1 | 17 | GP | rq | FALSE | FALSE | std | log | full_cure6 | -0.5337344 | -0.3331144 | -2.021471 | 1 | 0.2747204 | 0 | 12.09806 | 7.678532 | 0.915 | 4.024203 | 3.664833
481 | compression_set_pct | Exp2_BO | 1 | 18 | GP | matern32 | FALSE | FALSE | std | log | full_agg | -0.9875568 | -1.040823 | -3.207517 | 1 | 0.3049496 | 0 | 11.84325 | 7.547583 | 0.93 | 4.14538 | 2.319342
482 | compression_set_pct | Exp2_BO | 1 | 19 | GP | matern32 | FALSE | TRUE | std | log | full_cure6 | -0.133862 | -0.01535253 | -4.338963 | 1 | 0.2976435 | 0 | 11.90534 | 7.484239 | 0.925 | 4.021433 | 4.967273
483 | compression_set_pct | Exp2_BO | 1 | 20 | GP | rbf | FALSE | TRUE | log1p | log | compact | 0.9778583 | -2.766564 | -5.908441 | 1 | 0.3534428 | 0 | 11.42264 | 7.154051 | 0.925 | 4.087707 | 5.366026
484 | compression_set_pct | Exp2_BO | 1 | 21 | GP | matern52 | FALSE | FALSE | std | none | full | 0.3828367 | -2.466879 | -5.053465 | 1 | 0.2972595 | 0 | 11.90859 | 7.811529 | 0.94 | 3.918744 | 2.798281
485 | compression_set_pct | Exp2_BO | 1 | 22 | GP | rbf | TRUE | TRUE | std | log | full | 0.8724183 | -0.3657526 | -5.976186 | 1 | 0.2513143 | 0 | 12.29172 | 8.039255 | 0.905 | 4.379205 | 49.70631
486 | compression_set_pct | Exp2_BO | 1 | 23 | GP | matern52 | FALSE | TRUE | std | log | full | -0.04822849 | -2.668721 | -5.907616 | 1 | 0.3151898 | 0 | 11.75569 | 7.373498 | 0.925 | 4.112903 | 4.875112
487 | compression_set_pct | Exp2_BO | 1 | 24 | GP | matern52 | FALSE | FALSE | log1p | none | full | -0.9488533 | -0.01929584 | -5.714214 | 1 | 0.338168 | 0 | 11.55678 | 7.487329 | 0.935 | 3.888088 | 1.451329
488 | compression_set_pct | Exp2_BO | 1 | 25 | GP | rbf | FALSE | TRUE | log1p | none | compact | -0.9405383 | -2.981547 | -3.118251 | 1 | 0.3555121 | 0 | 11.40434 | 7.312224 | 0.945 | 3.867264 | 4.915487
489 | compression_set_pct | Exp2_BO | 1 | 26 | GP | matern52 | TRUE | FALSE | log1p | log | full | -0.679768 | 0 | -2.519029 | 1 | 0.3651678 | 0 | 11.31859 | 7.450005 | 0.915 | 3.834029 | 61.39841
490 | compression_set_pct | Exp2_BO | 1 | 27 | GP | rbf | TRUE | TRUE | std | none | compact | -0.7780316 | -2.772631 | -4.538442 | 1 | 0.2814286 | 0 | 12.04198 | 7.561019 | 0.91 | 3.954134 | 29.5308
491 | compression_set_pct | Exp2_BO | 1 | 28 | GP | matern52 | FALSE | TRUE | log1p | log | full_agg | -0.1794679 | -2.866925 | -2.202584 | 1 | 0.3518574 | 0 | 11.43663 | 7.214315 | 0.935 | 4.1221 | 5.926435
492 | compression_set_pct | Exp2_BO | 1 | 29 | GP | rbf | FALSE | TRUE | log1p | none | full_agg | -0.4569207 | -2.814972 | -4.149366 | 1 | 0.3343071 | 0 | 11.59044 | 7.421301 | 0.93 | 3.89547 | 4.968286
493 | compression_set_pct | Exp2_BO | 2 | 0 | GP | rq | TRUE | FALSE | std | none | compact | -0.8161681 | -1.199698 | -3.085758 | 1 | 0.2759019 | 0 | 12.0882 | 8.007184 | 0.945 | 3.930714 | 7.444952
494 | compression_set_pct | Exp2_BO | 2 | 1 | GP | rq | TRUE | TRUE | std | log | full_agg | 0.314866 | -1.313203 | -5.399751 | 1 | 0.320706 | 0 | 11.70824 | 7.293247 | 0.93 | 4.130476 | 13.22535
495 | compression_set_pct | Exp2_BO | 2 | 2 | GP | matern52 | TRUE | TRUE | log1p | log | full_agg | 0.2663688 | -0.09769214 | -3.267741 | 1 | 0.3652916 | 0 | 11.31749 | 7.24019 | 0.92 | 3.801082 | 80.02697
496 | compression_set_pct | Exp2_BO | 2 | 3 | GP | matern12 | TRUE | FALSE | std | none | full_agg | 0.02213195 | -0.3263718 | -2.897744 | 1 | 0.2281412 | 0 | 12.4805 | 7.889086 | 0.92 | 3.984837 | 70.54961
497 | compression_set_pct | Exp2_BO | 2 | 4 | GP | rq | TRUE | TRUE | log1p | none | full_agg | 0.3875177 | -2.678378 | -5.581826 | 1 | 0.3255396 | 0 | 11.66652 | 7.569631 | 0.93 | 3.898142 | 12.85761
498 | compression_set_pct | Exp2_BO | 2 | 5 | GP | rq | TRUE | FALSE | log1p | log | full_cure6 | 0.6984726 | -1.066691 | -4.37383 | 1 | 0.3138328 | 0 | 11.76733 | 7.337992 | 0.93 | 4.067466 | 5.250913
499 | compression_set_pct | Exp2_BO | 2 | 6 | GP | matern32 | FALSE | TRUE | log1p | none | compact | -0.1236277 | -0.3232797 | -3.545132 | 1 | 0.351478 | 0 | 11.43998 | 7.370251 | 0.94 | 3.871502 | 4.654445
500 | compression_set_pct | Exp2_BO | 2 | 7 | GP | rbf | FALSE | FALSE | std | none | full_cure6 | -0.3219493 | -1.431514 | -5.135106 | 1 | 0.2329485 | 0 | 12.44157 | 8.294457 | 0.935 | 3.955286 | 1.860697
501 | compression_set_pct | Exp2_BO | 2 | 8 | GP | rbf | TRUE | TRUE | log1p | log | full | 0.9904096 | -0.118808 | -4.506844 | 1 | 0.3472861 | 0 | 11.47689 | 7.414463 | 0.9 | 3.854503 | 75.23995
502 | compression_set_pct | Exp2_BO | 2 | 9 | GP | matern52 | FALSE | TRUE | std | log | full | -0.5505609 | -1.024093 | -2.139234 | 1 | 0.3151894 | 0 | 11.75569 | 7.373486 | 0.925 | 4.112904 | 7.633672
503 | compression_set_pct | Exp2_BO | 2 | 10 | GP | matern52 | TRUE | TRUE | log1p | log | compact | 0.2663688 | -0.09769214 | -3.267741 | 1 | 0.3523845 | 0 | 11.43198 | 7.1906 | 0.92 | 4.392299 | 65.55044
504 | compression_set_pct | Exp2_BO | 2 | 11 | GP | rbf | FALSE | FALSE | log1p | none | full | -0.974865 | -0.483898 | -5.95498 | 1 | 0.2430395 | 0 | 12.35946 | 8.164079 | 0.94 | 3.952552 | 2.501986
505 | compression_set_pct | Exp2_BO | 2 | 12 | GP | rq | FALSE | TRUE | log1p | log | full | 0.591544 | -0.003628037 | -4.189393 | 1 | 0.3430868 | 0 | 11.51375 | 7.251819 | 0.935 | 4.156127 | 15.23096
506 | compression_set_pct | Exp2_BO | 2 | 13 | GP | matern52 | TRUE | TRUE | log1p | log | full_cure6 | -0.5467213 | -2.960927 | -4.250699 | 1 | 0.3346095 | 0 | 11.58781 | 7.538128 | 0.92 | 3.952773 | 98.65073
507 | compression_set_pct | Exp2_BO | 2 | 14 | GP | matern52 | FALSE | TRUE | log1p | log | full_agg | 0.939394 | -1.642297 | -3.204212 | 1 | 0.3092923 | 0 | 11.8062 | 7.516268 | 0.935 | 4.170817 | 8.334875
508 | compression_set_pct | Exp2_BO | 2 | 15 | GP | matern52 | TRUE | TRUE | std | none | full_agg | 0.06112365 | -0.01158205 | -2.512656 | 1 | 0.2126795 | 0 | 12.60488 | 7.852963 | 0.915 | 4.065519 | 67.48899
509 | compression_set_pct | Exp2_BO | 2 | 16 | GP | matern32 | TRUE | TRUE | std | none | compact | 0.8840864 | -1.735004 | -2.267558 | 1 | 0.2386884 | 0 | 12.39493 | 7.902275 | 0.91 | 3.97269 | 40.53257
510 | compression_set_pct | Exp2_BO | 2 | 17 | GP | rbf | TRUE | TRUE | log1p | log | full | -0.9431889 | -0.08137246 | -4.573928 | 1 | 0.3797625 | 0 | 11.18773 | 7.302433 | 0.905 | 3.816433 | 59.83935
511 | compression_set_pct | Exp2_BO | 2 | 18 | GP | rbf | TRUE | FALSE | std | log | compact | 0.9990063 | -0.02105108 | -3.342617 | 1 | 0.2424766 | 0 | 12.36406 | 8.102695 | 0.92 | 4.306058 | 28.45615
512 | compression_set_pct | Exp2_BO | 2 | 19 | GP | rbf | TRUE | TRUE | log1p | none | full | -0.9431889 | -0.08137246 | -4.573928 | 1 | 0.3099107 | 0 | 11.80091 | 7.583173 | 0.93 | 3.922188 | 62.18993
513 | compression_set_pct | Exp2_BO | 2 | 20 | GP | matern52 | TRUE | FALSE | log1p | log | compact | -0.698577 | -0.1741006 | -5.017756 | 1 | 0.3113718 | 0 | 11.78841 | 7.586168 | 0.94 | 4.26257 | 44.14809
514 | compression_set_pct | Exp2_BO | 2 | 21 | GP | rq | TRUE | TRUE | log1p | none | compact | -0.7450096 | -2.81578 | -5.67629 | 1 | 0.3555061 | 0 | 11.4044 | 7.31225 | 0.945 | 3.867266 | 12.87858
515 | compression_set_pct | Exp2_BO | 2 | 22 | GP | matern12 | FALSE | TRUE | log1p | none | compact | 0.8481502 | -2.656 | -2.172881 | 1 | 0.3423417 | 0 | 11.52028 | 7.475267 | 0.935 | 3.87719 | 7.024204
516 | compression_set_pct | Exp2_BO | 2 | 23 | GP | rbf | TRUE | TRUE | log1p | log | compact | -0.9431889 | -0.08137246 | -4.573928 | 1 | 0.3518184 | 0 | 11.43698 | 7.266471 | 0.925 | 4.299355 | 29.11368
517 | compression_set_pct | Exp2_BO | 2 | 24 | GP | matern12 | TRUE | TRUE | std | log | compact | -0.5557646 | -2.834307 | -3.09414 | 1 | 0.2837064 | 0 | 12.02288 | 7.674942 | 0.91 | 4.020711 | 77.11951
518 | compression_set_pct | Exp2_BO | 2 | 25 | GP | matern52 | TRUE | FALSE | log1p | none | compact | 0.7709387 | -2.991567 | -3.368386 | 1 | 0.2243526 | 0 | 12.51109 | 8.061958 | 0.93 | 3.968477 | 66.08152
519 | compression_set_pct | Exp2_BO | 2 | 26 | GP | rbf | FALSE | FALSE | log1p | log | full_agg | -0.8647795 | -2.966281 | -4.269941 | 1 | 0.2120125 | 0 | 12.61022 | 8.152858 | 0.935 | 4.24326 | 2.417929
520 | compression_set_pct | Exp2_BO | 2 | 27 | GP | matern52 | TRUE | TRUE | log1p | none | compact | 0.8517459 | -0.4877584 | -3.382334 | 1 | 0.2501272 | 0 | 12.30146 | 7.865261 | 0.93 | 3.976564 | 67.71007
521 | compression_set_pct | Exp2_BO | 2 | 28 | GP | rq | TRUE | TRUE | log1p | log | full | -0.9431889 | -0.08137246 | -4.573928 | 1 | 0.3430929 | 0 | 11.5137 | 7.251811 | 0.935 | 4.156128 | 7.039801
522 | compression_set_pct | Exp2_BO | 2 | 29 | GP | rq | FALSE | TRUE | log1p | none | compact | -0.6853672 | -0.2789302 | -2.544307 | 1 | 0.3554998 | 0 | 11.40445 | 7.312273 | 0.945 | 3.867274 | 6.324364
523 | compression_set_pct | Exp3_robust |  |  | GP | rbf | TRUE | TRUE | log1p | log | full | -0.9431889 | -0.08137246 | -4.573928 | 3 | 0.3119139 | 0.05960176 | 11.77277 | 7.624506 | 0.892 | 4.106566 | 432.9218
524 | compression_set_pct | Exp3_robust |  |  | GP | matern52 | TRUE | FALSE | log1p | log | full | -0.679768 | -1.087849 | -2.519029 | 3 | 0.3274557 | 0.0427702 | 11.64407 | 7.623709 | 0.91 | 4.124881 | 555.7792
525 | compression_set_pct | Exp3_robust |  |  | GP | matern52 | TRUE | TRUE | log1p | log | compact | -0.3181919 | -1.321601 | -2.063929 | 3 | 0.315543 | 0.02630415 | 11.75044 | 7.517057 | 0.9 | 4.09353 | 343.2663

## Best_Models
target | n_total | n_dev | n_test | n_sources | kernel | ARD | linear_term | x_transform | y_transform | feature_set | ls_init(log10) | noise_init(log10) | noise_floor(log10) | n_restarts(final) | CV_R2(5x5) | CV_R2_std | CV_RMSE | Test_R2 | Test_RMSE | Test_MAE | Test_95PI_coverage | LeaveSourceOut_R2 | RF_Test_R2 | Ridge_Test_R2 | GPdefault_Test_R2 | final_kernel (fitted on all data) | log_marginal_likelihood
hardness_shoreA | 227 | 181 | 46 | 21 | matern32 | TRUE | TRUE | log1p | log | full_agg | -0.8753008 | -1.076015 | -2.589469 | 3 | 0.735824 | 0.01768115 | 4.673181 | 0.9192872 | 2.365844 | 1.745154 | 0.9782609 | 0.3788251 | 0.812943 | 0.7746482 | -8.734311 | 0.776**2 * Matern(length_scale=[1e+03, 2.81, 0.0724, 1e+03, 1.93, 1e+03, 8.19, 1e+03, 0.107, 15.3, 2.65, 1e+03, 0.133, 710, 1.57, 318, 0.133, 0.133, 0.133], nu=1.5) + 0.157**2 * DotProduct(sigma_0=0.00366) + WhiteKernel(noise_level=0.117) | -154.5753
tensile_MPa | 263 | 210 | 53 | 26 | matern12 | FALSE | FALSE | log1p | none | full_cure6 | 0.9928483 | -2.960172 | -2.268721 | 3 | 0.6911581 | 0.009959066 | 2.818577 | 0.4834093 | 3.249446 | 2.341805 | 0.9245283 | 0.3030632 | 0.4049466 | 0.1571012 | -3.725353 | 1.47**2 * Matern(length_scale=13.2, nu=0.5) + WhiteKernel(noise_level=0.22) | -269.0073
elongation_pct | 270 | 216 | 54 | 28 | matern12 | TRUE | TRUE | std | log | compact | -0.4866065 | -0.006892936 | -4.660603 | 3 | 0.6301493 | 0.01193267 | 34.39839 | -0.1917989 | 70.25901 | 35.03043 | 0.9259259 | -0.01605784 | 0.5974144 | 0.4705762 | -1052.517 | 0.654**2 * Matern(length_scale=[0.0178, 1.05, 836, 3.34, 0.861, 18.5, 0.367, 23.3, 12.4, 854, 0.01, 0.0617, 0.01], nu=0.5) + 0.161**2 * DotProduct(sigma_0=0.00267) + WhiteKernel(noise_level=0.192) | -253.1737
m100_MPa | 264 | 211 | 53 | 26 | matern32 | FALSE | TRUE | std | none | full_cure6 | 0.9219745 | -2.711809 | -5.709593 | 3 | 0.7208685 | 0.01960298 | 1.990739 | 0.8142503 | 1.221203 | 0.954807 | 1 | 0.2590896 | 0.6695256 | 0.4355499 | -528.0705 | 0.646**2 * Matern(length_scale=2.14, nu=1.5) + 0.232**2 * DotProduct(sigma_0=0.00102) + WhiteKernel(noise_level=0.146) | -224.6258
compression_set_pct | 250 | 200 | 50 | 24 | matern52 | TRUE | FALSE | log1p | log | full | -0.679768 | -1.087849 | -2.519029 | 3 | 0.3274557 | 0.0427702 | 11.64407 | 0.09747609 | 12.1444 | 7.729568 | 0.86 | -0.1359442 | 0.16532 | 0.06542272 | -20.48468 | 0.983**2 * Matern(length_scale=[1.44, 2.22, 5.73, 2.35, 0.135, 2.11, 1.86, 3.74, 1e+03, 653, 0.342, 2.28, 0.209, 1e+03, 0.209, 0.209, 0.209, 0.0424], nu=2.5) + WhiteKernel(noise_level=0.269) | -287.6171

## Predictions
target | row_id | source_id | example_label | set | y_true | y_pred | y_std | lower95 | upper95 | residual | inside95
hardness_shoreA | G016 | US7678858B2 | Example 15 | dev(OOF) | 82 | 78.69076 | 3.435779
hardness_shoreA | G026 | US6803402B2 | Comparative Example 1 | dev(OOF) | 59 | 63.50947 | 3.492761
hardness_shoreA | G325 | KR101467101B1 | Table 2 sample 3 | dev(OOF) | 65 | 69.64389 | 7.638176
hardness_shoreA | G077 | US12091537B2 | Example 4 | dev(OOF) | 79 | 78.18894 | 3.923614
hardness_shoreA | G272 | US20230174763A1 | Comparative Example 11 | dev(OOF) | 70 | 68.85035 | 3.913318
hardness_shoreA | G191 | US20160319102A1 | Example 2 | dev(OOF) | 70 | 64.47557 | 3.263819
hardness_shoreA | G292 | EP4249550A1 | Example 3 | dev(OOF) | 72 | 70.3657 | 3.208343
hardness_shoreA | G319 | KR102400335B1 | Example 5 | dev(OOF) | 73 | 76.25982 | 5.86381
hardness_shoreA | G118 | US5696189A | Example 1 | dev(OOF) | 76 | 80.38776 | 8.352914
hardness_shoreA | G085 | US8367776B2 | Comparative Example 2 | dev(OOF) | 78 | 63.76051 | 2.349324
hardness_shoreA | G058 | US11753523B2 | Comparative Example 1 | dev(OOF) | 72 | 74.37479 | 4.20207
hardness_shoreA | G297 | EP4249550A1 | Example 8 | dev(OOF) | 68 | 71.47991 | 4.133429
hardness_shoreA | G255 | US12584054B2 | Comparative Example 7 | dev(OOF) | 55 | 58.23659 | 2.776746
hardness_shoreA | G076 | US12091537B2 | Example 3 | dev(OOF) | 79 | 76.99898 | 2.778
hardness_shoreA | G035 | US8173727B2 | Example 7 | dev(OOF) | 80 | 76.33817 | 4.047587
hardness_shoreA | G021 | US7678858B2 | Example 20 | dev(OOF) | 82 | 80.9971 | 4.554043
hardness_shoreA | G030 | US8173727B2 | Example 2 | dev(OOF) | 80 | 80.41444 | 4.358754
hardness_shoreA | G116 | US5696189A | Comparative Example A | dev(OOF) | 77 | 74.29242 | 5.940801
hardness_shoreA | G257 | US12584054B2 | Comparative Example 9 | dev(OOF) | 55 | 56.40584 | 2.133903
hardness_shoreA | G293 | EP4249550A1 | Example 4 | dev(OOF) | 71 | 71.4467 | 2.606017
hardness_shoreA | G079 | US12091537B2 | Comparative Example 1 | dev(OOF) | 79 | 78.26728 | 3.515981
hardness_shoreA | G117 | US5696189A | Comparative Example B | dev(OOF) | 65 | 70.66759 | 6.638363
hardness_shoreA | G190 | US20160319102A1 | Example 1 | dev(OOF) | 68 | 63.30543 | 3.628045
hardness_shoreA | G194 | US20160319102A1 | Example 5 | dev(OOF) | 68 | 63.1167 | 3.596804
hardness_shoreA | G290 | EP4249550A1 | Example 1 | dev(OOF) | 73 | 70.70225 | 3.977471
hardness_shoreA | G025 | US6803402B2 | Example 2 | dev(OOF) | 62 | 60.88798 | 2.956798
hardness_shoreA | G275 | US20230174763A1 | Comparative Example 13 | dev(OOF) | 64 | 70.60253 | 6.84965
hardness_shoreA | G283 | US20230365800A1 | Example 8 | dev(OOF) | 66 | 64.59626 | 2.240408
hardness_shoreA | G294 | EP4249550A1 | Example 5 | dev(OOF) | 71 | 70.22424 | 3.872954
hardness_shoreA | G286 | US20230365800A1 | Comparative Example 4 | dev(OOF) | 61 | 65.52559 | 2.935195
hardness_shoreA | G314 | KR102400335B1 | Comparative Example | dev(OOF) | 75 | 74.335 | 6.621833
hardness_shoreA | G276 | US20230174763A1 | Comparative Example 14 | dev(OOF) | 73 | 67.53296 | 4.87641
hardness_shoreA | G028 | US6803402B2 | Comparative Example 3 | dev(OOF) | 59 | 67.17181 | 7.325267
hardness_shoreA | G001 | US7678858B2 | Example 1 | dev(OOF) | 78 | 79.27967 | 4.246843
hardness_shoreA | G093 | US8367776B2 | Example 11 | dev(OOF) | 62 | 63.3813 | 3.137092
hardness_shoreA | G065 | US11753523B2 | Comparative Example 8 | dev(OOF) | 75 | 76.62834 | 4.554038
hardness_shoreA | G260 | US12584054B2 | Example 8 | dev(OOF) | 58 | 59.71258 | 3.003848
hardness_shoreA | G003 | US7678858B2 | Example 3 | dev(OOF) | 78 | 79.27967 | 4.246843
hardness_shoreA | G299 | EP4249550A1 | Example 11 | dev(OOF) | 62 | 64.89423 | 3.674828
hardness_shoreA | G045 | US8211964B2 | Example 4 | dev(OOF) | 76 | 77.7861 | 4.659973
hardness_shoreA | G067 | US11753523B2 | Comparative Example 10 | dev(OOF) | 60 | 60.54902 | 5.409176
hardness_shoreA | G204 | US20160319102A1 | Comparative Example 6 | dev(OOF) | 64 | 62.60932 | 3.285981
hardness_shoreA | G048 | US8211964B2 | Comparative Example 1 | dev(OOF) | 73 | 77.40446 | 7.104017
hardness_shoreA | G200 | US20160319102A1 | Comparative Example 5 | dev(OOF) | 68 | 78.7714 | 4.047281
hardness_shoreA | G169 | US20050107544A1 | Comparative Example A | dev(OOF) | 63 | 65.6435 | 3.957816
hardness_shoreA | G269 | US20230174763A1 | Comparative Example 5 | dev(OOF) | 67 | 74.57996 | 4.117291
hardness_shoreA | G084 | US8367776B2 | Comparative Example 1 | dev(OOF) | 59 | 63.76051 | 2.349324
hardness_shoreA | G271 | US20230174763A1 | Comparative Example 7 | dev(OOF) | 83 | 75.03218 | 3.848931
hardness_shoreA | G195 | US20160319102A1 | Example 6 | dev(OOF) | 81 | 71.88107 | 2.739562
hardness_shoreA | G301 | EP4249550A1 | Example 13 | dev(OOF) | 64 | 64.89423 | 3.674828
hardness_shoreA | G023 | US7678858B2 | Comparative Example 3 | dev(OOF) | 81 | 76.33817 | 4.047587
hardness_shoreA | G282 | US20230365800A1 | Example 6 | dev(OOF) | 66 | 65.52559 | 2.935195
hardness_shoreA | G164 | US20050107544A1 | Sample 1 | dev(OOF) | 66 | 65.80265 | 3.847736
hardness_shoreA | G119 | US5696189A | Example 2 | dev(OOF) | 76 | 68.96996 | 5.236723
hardness_shoreA | G274 | US20230174763A1 | Comparative Example 12 | dev(OOF) | 56 | 58.11101 | 7.251215
hardness_shoreA | G073 | US11072700B2 | Comparative Example 3 | dev(OOF) | 74 | 70.92313 | 3.01938
hardness_shoreA | G019 | US7678858B2 | Example 18 | dev(OOF) | 82 | 81.61613 | 3.669714
hardness_shoreA | G155 | US7402630B2 | Example 7 | dev(OOF) | 81 | 80.0754 | 5.019292
hardness_shoreA | G022 | US7678858B2 | Comparative Example 2 | dev(OOF) | 80 | 80.41247 | 3.95256
hardness_shoreA | G285 | US20230365800A1 | Comparative Example 3 | dev(OOF) | 60 | 65.52559 | 2.935195
hardness_shoreA | G304 | EP4249550A1 | Comparative Example 3 | dev(OOF) | 71 | 70.95473 | 3.653543
hardness_shoreA | G088 | US8367776B2 | Example 6 | dev(OOF) | 64.5 | 60.54902 | 5.409176
hardness_shoreA | G162 | US6956085B2 | Example 5 | dev(OOF) | 69 | 72.44543 | 4.41805
hardness_shoreA | G253 | US12584054B2 | Comparative Example 5 | dev(OOF) | 65 | 64.37778 | 3.985733
hardness_shoreA | G105 | US7354974B2 | Control B | dev(OOF) | 73 | 75.35245 | 4.837682
hardness_shoreA | G246 | US12584054B2 | Example 3 | dev(OOF) | 69 | 68.67193 | 3.887501
hardness_shoreA | G288 | US20230365800A1 | Example 10 | dev(OOF) | 67 | 64.46038 | 3.460499
hardness_shoreA | G332 | KR101467101B1 | Comparative Example 2 | dev(OOF) | 75 | 74.4383 | 3.849127
hardness_shoreA | G024 | US6803402B2 | Example 1 | dev(OOF) | 63 | 61.37584 | 3.56626
hardness_shoreA | G324 | KR101467101B1 | Table 2 sample 2 | dev(OOF) | 58 | 66.51861 | 3.261566
hardness_shoreA | G160 | US6956085B2 | Example 3 | dev(OOF) | 75 | 75.64953 | 5.65613
hardness_shoreA | G034 | US8173727B2 | Example 6 | dev(OOF) | 75 | 75.47549 | 3.729361
hardness_shoreA | G323 | KR101467101B1 | Table 2 sample 1 | dev(OOF) | 55 | 75.36169 | 3.791375
hardness_shoreA | G280 | US20230365800A1 | Example 4 | dev(OOF) | 67 | 64.59626 | 2.240408
hardness_shoreA | G082 | US12304984B2 | Example 2 | dev(OOF) | 88 | 78.49136 | 5.531483
hardness_shoreA | G284 | US20230365800A1 | Example 9 | dev(OOF) | 63 | 64.865 | 3.112205
hardness_shoreA | G330 | KR101467101B1 | Comparative Example 1 (Table 3 sample 4) | dev(OOF) | 67 | 67.06074 | 3.998164
hardness_shoreA | G261 | US12584054B2 | Example 9 | dev(OOF) | 57 | 54.84066 | 3.245812
hardness_shoreA | G197 | US20160319102A1 | Comparative Example 2 | dev(OOF) | 85 | 72.25119 | 3.55399
hardness_shoreA | G303 | EP4249550A1 | Comparative Example 2 | dev(OOF) | 57 | 56.68519 | 2.846076
hardness_shoreA | G252 | US12584054B2 | Comparative Example 4 | dev(OOF) | 63 | 55.62288 | 2.838885
hardness_shoreA | G328 | KR101467101B1 | Comparative Example 1 (Table 3 sample 2) | dev(OOF) | 67 | 74.45896 | 8.43182
hardness_shoreA | G172 | US20050107544A1 | Comparative Example C | dev(OOF) | 66 | 66.20675 | 3.04842
hardness_shoreA | G005 | US7678858B2 | Example 5 | dev(OOF) | 78 | 78.95094 | 3.836047
hardness_shoreA | G307 | EP4249550A1 | Comparative Example 6 | dev(OOF) | 63 | 61.77473 | 3.572624
hardness_shoreA | G080 | US12091537B2 | Reference Example 1 | dev(OOF) | 75 | 76.98771 | 2.840489
hardness_shoreA | G097 | US7354974B2 | Example 1 | dev(OOF) | 76 | 78.9727 | 3.886343
hardness_shoreA | G316 | KR102400335B1 | Example 2 | dev(OOF) | 62 | 66.6398 | 4.480325
hardness_shoreA | G104 | US7354974B2 | Control A | dev(OOF) | 54 | 60.2026 | 5.589064
hardness_shoreA | G124 | US5696189A | Example 7 | dev(OOF) | 78 | 82.33619 | 9.000514
hardness_shoreA | G157 | US7402630B2 | Comparative Example A | dev(OOF) | 79 | 77.42127 | 7.512033
hardness_shoreA | G087 | US8367776B2 | Example 5 | dev(OOF) | 64 | 62.65204 | 2.253485
hardness_shoreA | G096 | US8367776B2 | Example 14 | dev(OOF) | 63.5 | 60.54902 | 5.409176
hardness_shoreA | G044 | US8211964B2 | Example 3 | dev(OOF) | 58 | 58.89949 | 3.308417
hardness_shoreA | G159 | US6956085B2 | Example 2 | dev(OOF) | 75 | 73.9962 | 7.321648
hardness_shoreA | G158 | US6956085B2 | Example 1 | dev(OOF) | 75 | 75.34699 | 5.139695
hardness_shoreA | G327 | KR101467101B1 | Table 2 sample 5 | dev(OOF) | 67 | 69.64389 | 7.638176
hardness_shoreA | G263 | US12584054B2 | Comparative Example 12 | dev(OOF) | 52 | 57.4993 | 3.363241
hardness_shoreA | G066 | US11753523B2 | Comparative Example 9 | dev(OOF) | 75 | 74.59429 | 5.943688
hardness_shoreA | G046 | US8211964B2 | Example 5 | dev(OOF) | 78 | 76.59344 | 5.115346
hardness_shoreA | G287 | US20230365800A1 | Comparative Example 5 | dev(OOF) | 65 | 64.865 | 3.112205
hardness_shoreA | G317 | KR102400335B1 | Example 3 | dev(OOF) | 68 | 70.56529 | 7.532022
hardness_shoreA | G086 | US8367776B2 | Example 4 | dev(OOF) | 63.5 | 62.37319 | 3.123701
hardness_shoreA | G291 | EP4249550A1 | Example 2 | dev(OOF) | 57 | 57.54424 | 3.341815
hardness_shoreA | G262 | US12584054B2 | Comparative Example 11 | dev(OOF) | 55 | 58.5903 | 2.774806
hardness_shoreA | G202 | US20160319102A1 | Comparative Example 8 | dev(OOF) | 74 | 76.75593 | 4.379963
hardness_shoreA | G279 | US20230365800A1 | Example 3 | dev(OOF) | 67 | 65.52559 | 2.935195
hardness_shoreA | G331 | KR101467101B1 | Example 2 | dev(OOF) | 71 | 72.12138 | 4.45408
hardness_shoreA | G029 | US8173727B2 | Example 1 | dev(OOF) | 80 | 81.23343 | 4.052724
hardness_shoreA | G333 | KR101467101B1 | Example 3 | dev(OOF) | 74 | 70.7352 | 8.049297
hardness_shoreA | G201 | US20160319102A1 | Comparative Example 7 | dev(OOF) | 61 | 67.11386 | 4.168513
hardness_shoreA | G277 | US20230365800A1 | Example 1 | dev(OOF) | 66 | 64.69586 | 3.160166
hardness_shoreA | G101 | US7354974B2 | Example 5 | dev(OOF) | 95 | 92.32618 | 5.523471
hardness_shoreA | G245 | US12584054B2 | Example 2 | dev(OOF) | 58 | 59.37329 | 2.783283
hardness_shoreA | G070 | US11072700B2 | Comparative Example 1 | dev(OOF) | 58 | 60.45722 | 5.611463
hardness_shoreA | G004 | US7678858B2 | Example 4 | dev(OOF) | 79 | 79.01957 | 2.773398
hardness_shoreA | G198 | US20160319102A1 | Comparative Example 3 | dev(OOF) | 61 | 67.00223 | 2.720828
hardness_shoreA | G306 | EP4249550A1 | Comparative Example 5 | dev(OOF) | 59 | 63.46538 | 3.688668
hardness_shoreA | G061 | US11753523B2 | Comparative Example 4 | dev(OOF) | 75 | 74.77383 | 4.082614
hardness_shoreA | G300 | EP4249550A1 | Example 12 | dev(OOF) | 63 | 63.46538 | 3.688668
hardness_shoreA | G249 | US12584054B2 | Comparative Example 1 | dev(OOF) | 51 | 60.18316 | 6.09727
hardness_shoreA | G054 | US11753523B2 | Example 2 | dev(OOF) | 71 | 71.72362 | 5.337892
hardness_shoreA | G199 | US20160319102A1 | Comparative Example 4 | dev(OOF) | 64 | 70.24742 | 3.76316
hardness_shoreA | G171 | US20050107544A1 | Sample 6 | dev(OOF) | 66 | 65.94139 | 3.780709
hardness_shoreA | G295 | EP4249550A1 | Example 6 | dev(OOF) | 69 | 69.79718 | 2.761911
hardness_shoreA | G302 | EP4249550A1 | Comparative Example 1 | dev(OOF) | 57 | 58.02391 | 3.911399
hardness_shoreA | G081 | US12304984B2 | Example 1 | dev(OOF) | 75 | 71.95447 | 4.118033
hardness_shoreA | G089 | US8367776B2 | Example 7 | dev(OOF) | 65 | 61.74818 | 2.277521
hardness_shoreA | G007 | US7678858B2 | Example 7 | dev(OOF) | 79 | 79.02632 | 3.773537
hardness_shoreA | G060 | US11753523B2 | Comparative Example 3 | dev(OOF) | 75 | 75.60177 | 5.708799
hardness_shoreA | G057 | US11753523B2 | Example 5 | dev(OOF) | 80 | 81.13084 | 5.495188
hardness_shoreA | G100 | US7354974B2 | Example 4 | dev(OOF) | 89 | 83.6372 | 6.564211
hardness_shoreA | G012 | US7678858B2 | Example 11 | dev(OOF) | 89 | 83.98634 | 5.008208
hardness_shoreA | G247 | US12584054B2 | Example 4 | dev(OOF) | 85 | 72.39158 | 5.363716
hardness_shoreA | G296 | EP4249550A1 | Example 7 | dev(OOF) | 71 | 70.57045 | 3.558513
hardness_shoreA | G033 | US8173727B2 | Example 5 | dev(OOF) | 79 | 81.23343 | 4.052724
hardness_shoreA | G268 | US20230174763A1 | Example 5 | dev(OOF) | 92 | 89.46751 | 5.843819
hardness_shoreA | G053 | US11753523B2 | Example 1 | dev(OOF) | 72 | 74.37479 | 4.20207
hardness_shoreA | G075 | US12091537B2 | Example 2 | dev(OOF) | 78 | 78.24474 | 4.077871
hardness_shoreA | G321 | KR101467101B1 | Table 1 compound FFKM B | dev(OOF) | 77 | 56.76597 | 2.347406
hardness_shoreA | G166 | US20050107544A1 | Sample 3 | dev(OOF) | 65 | 64.26505 | 4.221719
hardness_shoreA | G002 | US7678858B2 | Example 2 | dev(OOF) | 79 | 79.01957 | 2.773398
hardness_shoreA | G122 | US5696189A | Example 5 | dev(OOF) | 82 | 82.49306 | 9.830759
hardness_shoreA | G267 | US20230174763A1 | Example 4 | dev(OOF) | 84 | 85.11341 | 5.664266
hardness_shoreA | G043 | US8211964B2 | Example 2 | dev(OOF) | 57.2 | 60.61058 | 5.65018
hardness_shoreA | G326 | KR101467101B1 | Example 1 (Table 2 sample 4) | dev(OOF) | 64 | 67.18509 | 4.324362
hardness_shoreA | G008 | US7678858B2 | Example 8 | dev(OOF) | 78 | 79.27967 | 4.246843
hardness_shoreA | G281 | US20230365800A1 | Example 5 | dev(OOF) | 66 | 64.46038 | 3.460499
hardness_shoreA | G123 | US5696189A | Example 6 | dev(OOF) | 80 | 80.6225 | 8.540361
hardness_shoreA | G308 | EP4249550A1 | Comparative Example 7 | dev(OOF) | 57 | 57.29648 | 3.783199
hardness_shoreA | G010 | US7678858B2 | Comparative Example 1 | dev(OOF) | 75 | 76.23475 | 2.820554
hardness_shoreA | G163 | US6956085B2 | Example 6 | dev(OOF) | 67 | 75.67265 | 4.593358
hardness_shoreA | G103 | US7354974B2 | Example 7 | dev(OOF) | 78 | 78.9727 | 3.886343
hardness_shoreA | G013 | US7678858B2 | Example 12 | dev(OOF) | 86 | 82.77866 | 3.929647
hardness_shoreA | G102 | US7354974B2 | Example 6 | dev(OOF) | 97 | 90.28158 | 7.399686
hardness_shoreA | G092 | US8367776B2 | Example 10 | dev(OOF) | 61.5 | 61.74818 | 2.277521
hardness_shoreA | G072 | US11072700B2 | Example 3 | dev(OOF) | 74 | 74.60538 | 6.808757
hardness_shoreA | G027 | US6803402B2 | Comparative Example 2 | dev(OOF) | 65 | 71.53474 | 7.792514
hardness_shoreA | G032 | US8173727B2 | Example 4 | dev(OOF) | 81 | 80.41247 | 3.95256
hardness_shoreA | G069 | US11072700B2 | Example 2 | dev(OOF) | 60 | 68.5903 | 5.120621
hardness_shoreA | G322 | KR101467101B1 | Table 1 compound FFKM C | dev(OOF) | 77 | 63.23283 | 6.617922
hardness_shoreA | G052 | US8211964B2 | Comparative Example 3 | dev(OOF) | 73 | 77.85755 | 4.616671
hardness_shoreA | G192 | US20160319102A1 | Example 3 | dev(OOF) | 74 | 71.42026 | 3.90117
hardness_shoreA | G278 | US20230365800A1 | Example 2 | dev(OOF) | 66 | 65.52559 | 2.935195
hardness_shoreA | G006 | US7678858B2 | Example 6 | dev(OOF) | 78 | 79.01957 | 2.773398
hardness_shoreA | G051 | US8211964B2 | Example 8 | dev(OOF) | 83 | 77.33286 | 7.80214
hardness_shoreA | G298 | EP4249550A1 | Example 10 | dev(OOF) | 64 | 63.45982 | 2.3483
hardness_shoreA | G266 | US20230174763A1 | Example 3 | dev(OOF) | 73 | 74.95723 | 7.394197
hardness_shoreA | G009 | US7678858B2 | Example 9 | dev(OOF) | 80 | 79.01957 | 2.773398
hardness_shoreA | G031 | US8173727B2 | Example 3 | dev(OOF) | 81 | 80.1762 | 3.578788
hardness_shoreA | G168 | US20050107544A1 | Sample 5 | dev(OOF) | 74 | 74.36817 | 5.762252
hardness_shoreA | G062 | US11753523B2 | Comparative Example 5 | dev(OOF) | 80 | 81.13084 | 5.495188
hardness_shoreA | G203 | US20160319102A1 | Comparative Example 9 | dev(OOF) | 86 | 74.31168 | 3.087242
hardness_shoreA | G020 | US7678858B2 | Example 19 | dev(OOF) | 84 | 83.24298 | 4.339693
hardness_shoreA | G258 | US12584054B2 | Comparative Example 13 | dev(OOF) | 58 | 58.69926 | 2.154614
hardness_shoreA | G083 | US8367776B2 | Example 3 | dev(OOF) | 68 | 64.31997 | 2.89496
hardness_shoreA | G170 | US20050107544A1 | Comparative Example B | dev(OOF) | 64 | 65.95753 | 4.018282
hardness_shoreA | G056 | US11753523B2 | Example 4 | dev(OOF) | 75 | 75.77063 | 2.847195
hardness_shoreA | G320 | KR101467101B1 | Table 1 compound FFKM A | dev(OOF) | 73 | 56.76597 | 2.347406
hardness_shoreA | G161 | US6956085B2 | Example 4 | dev(OOF) | 75 | 73.9962 | 7.321648
hardness_shoreA | G265 | US20230174763A1 | Example 2 | dev(OOF) | 74 | 74.57996 | 4.117291
hardness_shoreA | G256 | US12584054B2 | Comparative Example 8 | test | 68 | 66.94629 | 4.194617
hardness_shoreA | G059 | US11753523B2 | Comparative Example 2 | test | 71 | 71.62704 | 4.193049
hardness_shoreA | G091 | US8367776B2 | Example 9 | test | 66.5 | 64.12529 | 3.164962
hardness_shoreA | G196 | US20160319102A1 | Comparative Example 1 | test | 64 | 64.19346 | 3.600958
hardness_shoreA | G250 | US12584054B2 | Comparative Example 2 | test | 55 | 56.55598 | 2.866599
hardness_shoreA | G055 | US11753523B2 | Example 3 | test | 75 | 75.25505 | 4.457854
hardness_shoreA | G063 | US11753523B2 | Comparative Example 6 | test | 74 | 75.25505 | 4.457854
hardness_shoreA | G074 | US12091537B2 | Example 1 | test | 79 | 78.06722 | 3.902668
hardness_shoreA | G121 | US5696189A | Example 4 | test | 79 | 75.3512 | 7.770531
hardness_shoreA | G050 | US8211964B2 | Comparative Example 2 | test | 75 | 75.09665 | 6.30038
hardness_shoreA | G094 | US8367776B2 | Example 12 | test | 62.5 | 64.12529 | 3.164962
hardness_shoreA | G318 | KR102400335B1 | Example 4 | test | 75 | 72.19937 | 7.418439
hardness_shoreA | G071 | US11072700B2 | Comparative Example 2 | test | 60 | 64.80017 | 3.274767
hardness_shoreA | G165 | US20050107544A1 | Sample 2 | test | 66 | 64.78887 | 3.448919
hardness_shoreA | G098 | US7354974B2 | Example 2 | test | 77 | 78.22822 | 4.271866
hardness_shoreA | G305 | EP4249550A1 | Comparative Example 4 | test | 62 | 63.64291 | 3.263928
hardness_shoreA | G244 | US12584054B2 | Example 1 | test | 51 | 55.58961 | 4.40993
hardness_shoreA | G248 | US12584054B2 | Example 5 | test | 58 | 58.15965 | 2.936621
hardness_shoreA | G015 | US7678858B2 | Example 14 | test | 78 | 79.04932 | 3.857112
hardness_shoreA | G167 | US20050107544A1 | Sample 4 | test | 70 | 69.59311 | 4.044897
hardness_shoreA | G017 | US7678858B2 | Example 16 | test | 82 | 80.89703 | 3.991119
hardness_shoreA | G068 | US11072700B2 | Example 1 | test | 58 | 64.65376 | 3.232593
hardness_shoreA | G014 | US7678858B2 | Example 13 | test | 83 | 80.80609 | 3.989489
hardness_shoreA | G251 | US12584054B2 | Comparative Example 3 | test | 68 | 67.07725 | 4.158165
hardness_shoreA | G309 | EP4249550A1 | Example 9 | test | 57 | 57.1112 | 3.051855
hardness_shoreA | G036 | US8173727B2 | Example 8 | test | 65 | 60.40974 | 6.082807
hardness_shoreA | G018 | US7678858B2 | Example 17 | test | 81 | 81.24457 | 4.008537
hardness_shoreA | G120 | US5696189A | Example 3 | test | 75 | 74.55928 | 4.784751
hardness_shoreA | G011 | US7678858B2 | Example 10 | test | 82 | 80.5382 | 3.985245
hardness_shoreA | G254 | US12584054B2 | Comparative Example 6 | test | 59 | 58.15965 | 2.936621
hardness_shoreA | G329 | KR101467101B1 | Comparative Example 1 (Table 3 sample 3) | test | 67 | 68.11972 | 3.91323
hardness_shoreA | G090 | US8367776B2 | Example 8 | test | 65.5 | 63.36161 | 3.123324
hardness_shoreA | G315 | KR102400335B1 | Example 1 | test | 60 | 64.82294 | 6.407428
hardness_shoreA | G064 | US11753523B2 | Comparative Example 7 | test | 74 | 75.6603 | 4.535733
hardness_shoreA | G273 | US20230174763A1 | Example 6 | test | 77 | 76.51463 | 6.436414
hardness_shoreA | G047 | US8211964B2 | Example 6 | test | 73 | 72.57701 | 3.887312
hardness_shoreA | G289 | US20230365800A1 | Example 11 | test | 70 | 64.75467 | 3.174816
hardness_shoreA | G193 | US20160319102A1 | Example 4 | test | 80 | 76.12841 | 3.987556
hardness_shoreA | G095 | US8367776B2 | Example 13 | test | 65.5 | 64.12529 | 3.164962
hardness_shoreA | G259 | US12584054B2 | Example 6 | test | 64 | 67.00461 | 4.118059
hardness_shoreA | G049 | US8211964B2 | Example 7 | test | 77 | 75.27695 | 6.378961
hardness_shoreA | G078 | US12091537B2 | Example 5 | test | 79 | 78.06722 | 3.902668
hardness_shoreA | G270 | US20230174763A1 | Comparative Example 6 | test | 65 | 65.63922 | 3.949753
hardness_shoreA | G264 | US20230174763A1 | Example 1 | test | 66 | 68.25556 | 5.702429
hardness_shoreA | G156 | US7402630B2 | Example 8 | test | 82 | 81.71706 | 4.423009
hardness_shoreA | G099 | US7354974B2 | Example 3 | test | 78 | 78.22822 | 4.271866
tensile_MPa | G191 | US20160319102A1 | Example 2 | dev(OOF) | 13.3 | 13.72713 | 2.898013
tensile_MPa | G169 | US20050107544A1 | Comparative Example A | dev(OOF) | 6.3 | 9.23345 | 2.746098
tensile_MPa | G193 | US20160319102A1 | Example 4 | dev(OOF) | 16.5 | 14.74614 | 2.962262
tensile_MPa | G248 | US12584054B2 | Example 5 | dev(OOF) | 12 | 14.27968 | 2.587909
tensile_MPa | G282 | US20230365800A1 | Example 6 | dev(OOF) | 11.8 | 11.93585 | 2.097559
tensile_MPa | G309 | EP4249550A1 | Example 9 | dev(OOF) | 14 | 13.43573 | 2.704465
tensile_MPa | G332 | KR101467101B1 | Comparative Example 2 | dev(OOF) | 10.96 | 12.34015 | 2.973296
tensile_MPa | G001 | US7678858B2 | Example 1 | dev(OOF) | 24.52 | 22.14056 | 2.296802
tensile_MPa | G110 | US6992143B2 | Example 1 | dev(OOF) | 9 | 13.06282 | 2.933063
tensile_MPa | G172 | US20050107544A1 | Comparative Example C | dev(OOF) | 5.2 | 8.020417 | 2.859987
tensile_MPa | G325 | KR101467101B1 | Table 2 sample 3 | dev(OOF) | 8.8 | 8.794497 | 2.742727
tensile_MPa | G043 | US8211964B2 | Example 2 | dev(OOF) | 9.32 | 9.309751 | 2.713716
tensile_MPa | G028 | US6803402B2 | Comparative Example 3 | dev(OOF) | 19.71 | 16.36154 | 4.915547
tensile_MPa | G201 | US20160319102A1 | Comparative Example 7 | dev(OOF) | 13.5 | 12.35906 | 3.472459
tensile_MPa | G281 | US20230365800A1 | Example 5 | dev(OOF) | 11.1 | 11.83046 | 2.275804
tensile_MPa | G081 | US12304984B2 | Example 1 | dev(OOF) | 10.2 | 14.52699 | 3.413735
tensile_MPa | G167 | US20050107544A1 | Sample 4 | dev(OOF) | 6.4 | 8.075249 | 3.457144
tensile_MPa | G133 | US7247749B2 | Sample 9 | dev(OOF) | 13.28 | 11.94783 | 2.723839
tensile_MPa | G069 | US11072700B2 | Example 2 | dev(OOF) | 14.4 | 9.42218 | 3.306918
tensile_MPa | G271 | US20230174763A1 | Comparative Example 7 | dev(OOF) | 23.2 | 19.93589 | 3.649292
tensile_MPa | G186 | US20040019153A1 | Example 3 | dev(OOF) | 8.7 | 7.410417 | 2.711026
tensile_MPa | G144 | US7247749B2 | Comparative Sample 20 | dev(OOF) | 14.29 | 13.40607 | 2.645978
tensile_MPa | G014 | US7678858B2 | Example 13 | dev(OOF) | 21.97 | 22.67605 | 2.90459
tensile_MPa | G305 | EP4249550A1 | Comparative Example 4 | dev(OOF) | 11.3 | 14.33468 | 2.872141
tensile_MPa | G138 | US7247749B2 | Sample 14 | dev(OOF) | 9 | 8.422803 | 2.522671
tensile_MPa | G052 | US8211964B2 | Comparative Example 3 | dev(OOF) | 22.56 | 18.41363 | 2.374301
tensile_MPa | G092 | US8367776B2 | Example 10 | dev(OOF) | 5.84 | 8.029404 | 2.408544
tensile_MPa | G146 | US7247749B2 | Sample 22 | dev(OOF) | 13.62 | 11.58137 | 2.882612
tensile_MPa | G041 | US8173727B2 | Example 13 | dev(OOF) | 13.34 | 16.68349 | 3.174409
tensile_MPa | G078 | US12091537B2 | Example 5 | dev(OOF) | 19.4 | 18.56983 | 2.291294
tensile_MPa | G333 | KR101467101B1 | Example 3 | dev(OOF) | 13.71 | 10.97841 | 2.804638
tensile_MPa | G035 | US8173727B2 | Example 7 | dev(OOF) | 19.61 | 21.8424 | 2.732509
tensile_MPa | G291 | EP4249550A1 | Example 2 | dev(OOF) | 14.4 | 13.70833 | 2.582337
tensile_MPa | G073 | US11072700B2 | Comparative Example 3 | dev(OOF) | 19.9 | 16.01843 | 3.181639
tensile_MPa | G140 | US7247749B2 | Sample 16 | dev(OOF) | 10.51 | 10.88516 | 3.141953
tensile_MPa | G122 | US5696189A | Example 5 | dev(OOF) | 15.35 | 13.70957 | 5.063112
tensile_MPa | G311 | US7666948B2 | Comparative Example 4 | dev(OOF) | 4.86 | 10.52824 | 3.218063
tensile_MPa | G033 | US8173727B2 | Example 5 | dev(OOF) | 10.79 | 16.59657 | 2.141625
tensile_MPa | G077 | US12091537B2 | Example 4 | dev(OOF) | 18.2 | 18.46448 | 2.190255
tensile_MPa | G150 | US7247749B2 | Sample 26 | dev(OOF) | 11.51 | 12.31348 | 2.25496
tensile_MPa | G274 | US20230174763A1 | Comparative Example 12 | dev(OOF) | 8.2 | 13.52281 | 8.524565
tensile_MPa | G278 | US20230365800A1 | Example 2 | dev(OOF) | 15.6 | 10.6315 | 2.255112
tensile_MPa | G021 | US7678858B2 | Example 20 | dev(OOF) | 20.99 | 19.51307 | 3.470915
tensile_MPa | G322 | KR101467101B1 | Table 1 compound FFKM C | dev(OOF) | 12.1 | 12.73762 | 4.697186
tensile_MPa | G047 | US8211964B2 | Example 6 | dev(OOF) | 13.04 | 13.61414 | 4.990378
tensile_MPa | G129 | US7247749B2 | Sample 5 | dev(OOF) | 13.58 | 11.92231 | 2.820911
tensile_MPa | G009 | US7678858B2 | Example 9 | dev(OOF) | 23.14 | 21.95771 | 2.389711
tensile_MPa | G280 | US20230365800A1 | Example 4 | dev(OOF) | 13.6 | 10.6315 | 2.255112
tensile_MPa | G310 | US7666948B2 | Comparative Example 1 | dev(OOF) | 4.36 | 10.35927 | 2.80723
tensile_MPa | G118 | US5696189A | Example 1 | dev(OOF) | 10.2 | 14.66167 | 4.503511
tensile_MPa | G109 | US6992143B2 | Control Example 3 | dev(OOF) | 12.3 | 16.88646 | 2.569627
tensile_MPa | G125 | US7247749B2 | Sample 1 | dev(OOF) | 13 | 13.71794 | 3.358658
tensile_MPa | G015 | US7678858B2 | Example 14 | dev(OOF) | 15.98 | 23.38386 | 2.114663
tensile_MPa | G265 | US20230174763A1 | Example 2 | dev(OOF) | 21.5 | 20.63635 | 3.58347
tensile_MPa | G024 | US6803402B2 | Example 1 | dev(OOF) | 24.52 | 19.42235 | 2.666925
tensile_MPa | G102 | US7354974B2 | Example 6 | dev(OOF) | 26.1 | 23.87603 | 3.287758
tensile_MPa | G157 | US7402630B2 | Comparative Example A | dev(OOF) | 13.1 | 13.13332 | 3.760343
tensile_MPa | G099 | US7354974B2 | Example 3 | dev(OOF) | 18 | 17.92659 | 2.2407
tensile_MPa | G260 | US12584054B2 | Example 8 | dev(OOF) | 14.1 | 15.52495 | 2.516166
tensile_MPa | G112 | US6992143B2 | Example 3 | dev(OOF) | 12.8 | 11.43268 | 2.386648
tensile_MPa | G192 | US20160319102A1 | Example 3 | dev(OOF) | 15.5 | 14.17042 | 2.775589
tensile_MPa | G156 | US7402630B2 | Example 8 | dev(OOF) | 11.07 | 17.31065 | 3.308461
tensile_MPa | G283 | US20230365800A1 | Example 8 | dev(OOF) | 11.5 | 12.67434 | 2.12096
tensile_MPa | G200 | US20160319102A1 | Comparative Example 5 | dev(OOF) | 18 | 12.78037 | 3.02705
tensile_MPa | G027 | US6803402B2 | Comparative Example 2 | dev(OOF) | 16.67 | 16.03454 | 4.056047
tensile_MPa | G289 | US20230365800A1 | Example 11 | dev(OOF) | 10.2 | 11.93585 | 2.097559
tensile_MPa | G120 | US5696189A | Example 3 | dev(OOF) | 11.72 | 10.47394 | 3.861319
tensile_MPa | G253 | US12584054B2 | Comparative Example 5 | dev(OOF) | 20 | 18.38041 | 3.345254
tensile_MPa | G079 | US12091537B2 | Comparative Example 1 | dev(OOF) | 19.9 | 18.55083 | 2.142791
tensile_MPa | G049 | US8211964B2 | Example 7 | dev(OOF) | 17.65 | 14.87275 | 2.77104
tensile_MPa | G082 | US12304984B2 | Example 2 | dev(OOF) | 20.4 | 14.58112 | 3.404074
tensile_MPa | G273 | US20230174763A1 | Example 6 | dev(OOF) | 13.2 | 13.99711 | 8.542874
tensile_MPa | G261 | US12584054B2 | Example 9 | dev(OOF) | 13.9 | 14.94234 | 3.739134
tensile_MPa | G185 | US20040019153A1 | Example 2 | dev(OOF) | 7.1 | 10.31395 | 2.54346
tensile_MPa | G090 | US8367776B2 | Example 8 | dev(OOF) | 7.79 | 7.377229 | 2.181577
tensile_MPa | G088 | US8367776B2 | Example 6 | dev(OOF) | 6.74 | 8.000561 | 2.367912
tensile_MPa | G098 | US7354974B2 | Example 2 | dev(OOF) | 18.7 | 17.62214 | 2.508133
tensile_MPa | G134 | US7247749B2 | Sample 10 | dev(OOF) | 11.73 | 11.95085 | 2.824413
tensile_MPa | G184 | US20040019153A1 | Example 1 | dev(OOF) | 6.7 | 11.31648 | 3.509206
tensile_MPa | G046 | US8211964B2 | Example 5 | dev(OOF) | 11.77 | 13.15373 | 2.874855
tensile_MPa | G084 | US8367776B2 | Comparative Example 1 | dev(OOF) | 6.7 | 8.338202 | 2.395193
tensile_MPa | G131 | US7247749B2 | Sample 7 | dev(OOF) | 12.87 | 12.89544 | 2.969503
tensile_MPa | G128 | US7247749B2 | Sample 4 | dev(OOF) | 8.4 | 12.14887 | 2.923958
tensile_MPa | G262 | US12584054B2 | Comparative Example 11 | dev(OOF) | 14.4 | 21.3119 | 2.494479
tensile_MPa | G166 | US20050107544A1 | Sample 3 | dev(OOF) | 6.2 | 6.302601 | 2.954298
tensile_MPa | G126 | US7247749B2 | Sample 2 | dev(OOF) | 14.95 | 13.71794 | 3.358658
tensile_MPa | G293 | EP4249550A1 | Example 4 | dev(OOF) | 18.5 | 18.16568 | 2.6119
tensile_MPa | G196 | US20160319102A1 | Comparative Example 1 | dev(OOF) | 11.5 | 10.47475 | 3.225364
tensile_MPa | G202 | US20160319102A1 | Comparative Example 8 | dev(OOF) | 8.8 | 17.6642 | 2.800845
tensile_MPa | G145 | US7247749B2 | Sample 21 | dev(OOF) | 9.33 | 12.03512 | 3.086971
tensile_MPa | G286 | US20230365800A1 | Comparative Example 4 | dev(OOF) | 9.9 | 12.67434 | 2.12096
tensile_MPa | G175 | US6191208B1 | Example 1 | dev(OOF) | 18.2 | 14.57743 | 4.007758
tensile_MPa | G275 | US20230174763A1 | Comparative Example 13 | dev(OOF) | 10.5 | 13.81139 | 8.545685
tensile_MPa | G003 | US7678858B2 | Example 3 | dev(OOF) | 24.91 | 21.95771 | 2.389711
tensile_MPa | G152 | US7247749B2 | Sample 32 | dev(OOF) | 13.81 | 18.43686 | 2.611765
tensile_MPa | G199 | US20160319102A1 | Comparative Example 4 | dev(OOF) | 17.5 | 13.02598 | 2.967428
tensile_MPa | G005 | US7678858B2 | Example 5 | dev(OOF) | 23.24 | 23.38386 | 2.114663
tensile_MPa | G264 | US20230174763A1 | Example 1 | dev(OOF) | 20.3 | 19.04716 | 3.35857
tensile_MPa | G270 | US20230174763A1 | Comparative Example 6 | dev(OOF) | 20.3 | 18.38041 | 3.345254
tensile_MPa | G154 | US7247749B2 | Sample 34 | dev(OOF) | 12.11 | 18.37364 | 2.568782
tensile_MPa | G093 | US8367776B2 | Example 11 | dev(OOF) | 6.43 | 7.923843 | 2.360159
tensile_MPa | G306 | EP4249550A1 | Comparative Example 5 | dev(OOF) | 13.9 | 14.49321 | 2.596233
tensile_MPa | G255 | US12584054B2 | Comparative Example 7 | dev(OOF) | 13 | 15.57753 | 2.516919
tensile_MPa | G036 | US8173727B2 | Example 8 | dev(OOF) | 13.73 | 10.68976 | 3.276145
tensile_MPa | G072 | US11072700B2 | Example 3 | dev(OOF) | 18.9 | 15.79217 | 3.063496
tensile_MPa | G159 | US6956085B2 | Example 2 | dev(OOF) | 16.31 | 13.45758 | 3.195699
tensile_MPa | G272 | US20230174763A1 | Comparative Example 11 | dev(OOF) | 19.8 | 21.23097 | 4.007683
tensile_MPa | G254 | US12584054B2 | Comparative Example 6 | dev(OOF) | 18 | 14.27968 | 2.587909
tensile_MPa | G331 | KR101467101B1 | Example 2 | dev(OOF) | 10.97 | 12.18579 | 2.864476
tensile_MPa | G252 | US12584054B2 | Comparative Example 4 | dev(OOF) | 23 | 16.28203 | 2.649082
tensile_MPa | G158 | US6956085B2 | Example 1 | dev(OOF) | 14.89 | 14.48607 | 2.74156
tensile_MPa | G121 | US5696189A | Example 4 | dev(OOF) | 15.07 | 11.78094 | 4.470656
tensile_MPa | G170 | US20050107544A1 | Comparative Example B | dev(OOF) | 5.2 | 6.970256 | 2.676758
tensile_MPa | G148 | US7247749B2 | Sample 24 | dev(OOF) | 9.53 | 11.47762 | 2.84032
tensile_MPa | G143 | US7247749B2 | Sample 19 | dev(OOF) | 10.49 | 12.69792 | 3.652139
tensile_MPa | G018 | US7678858B2 | Example 17 | dev(OOF) | 17.26 | 15.92517 | 2.493252
tensile_MPa | G302 | EP4249550A1 | Comparative Example 1 | dev(OOF) | 14.7 | 12.51287 | 3.388463
tensile_MPa | G171 | US20050107544A1 | Sample 6 | dev(OOF) | 6.7 | 7.170503 | 2.992333
tensile_MPa | G163 | US6956085B2 | Example 6 | dev(OOF) | 15.03 | 15.80913 | 3.089923
tensile_MPa | G113 | US6992143B2 | Comparative Example A | dev(OOF) | 12.9 | 13.06282 | 2.933063
tensile_MPa | G247 | US12584054B2 | Example 4 | dev(OOF) | 21 | 15.75515 | 4.412534
tensile_MPa | G026 | US6803402B2 | Comparative Example 1 | dev(OOF) | 18.04 | 23.56379 | 2.52996
tensile_MPa | G267 | US20230174763A1 | Example 4 | dev(OOF) | 23.5 | 21.34453 | 3.645947
tensile_MPa | G017 | US7678858B2 | Example 16 | dev(OOF) | 16.77 | 14.91352 | 2.408506
tensile_MPa | G135 | US7247749B2 | Comparative Sample 11 | dev(OOF) | 13.4 | 13.69821 | 2.698192
tensile_MPa | G321 | KR101467101B1 | Table 1 compound FFKM B | dev(OOF) | 13.17 | 8.734859 | 2.417565
tensile_MPa | G251 | US12584054B2 | Comparative Example 3 | dev(OOF) | 24 | 19.27422 | 3.032625
tensile_MPa | G008 | US7678858B2 | Example 8 | dev(OOF) | 24.71 | 22.31487 | 2.152391
tensile_MPa | G010 | US7678858B2 | Comparative Example 1 | dev(OOF) | 23.83 | 22.27193 | 2.67304
tensile_MPa | G119 | US5696189A | Example 2 | dev(OOF) | 9.51 | 12.59378 | 3.701889
tensile_MPa | G151 | US7247749B2 | Control Sample 31 | dev(OOF) | 21.86 | 19.422 | 3.341633
tensile_MPa | G160 | US6956085B2 | Example 3 | dev(OOF) | 13.65 | 14.83792 | 2.871276
tensile_MPa | G183 | US6211319B1 | Example 1 | dev(OOF) | 23.2 | 18.20616 | 3.089779
tensile_MPa | G089 | US8367776B2 | Example 7 | dev(OOF) | 9.57 | 6.883762 | 2.215342
tensile_MPa | G127 | US7247749B2 | Sample 3 | dev(OOF) | 13.42 | 11.54875 | 2.559973
tensile_MPa | G194 | US20160319102A1 | Example 5 | dev(OOF) | 12.2 | 12.40384 | 3.094607
tensile_MPa | G249 | US12584054B2 | Comparative Example 1 | dev(OOF) | 8.9 | 11.58102 | 3.010077
tensile_MPa | G164 | US20050107544A1 | Sample 1 | dev(OOF) | 10.1 | 7.92019 | 2.39518
tensile_MPa | G323 | KR101467101B1 | Table 2 sample 1 | dev(OOF) | 7.92 | 11.16194 | 2.600539
tensile_MPa | G096 | US8367776B2 | Example 14 | dev(OOF) | 7.26 | 7.571669 | 2.232304
tensile_MPa | G266 | US20230174763A1 | Example 3 | dev(OOF) | 24.3 | 18.7261 | 4.207731
tensile_MPa | G327 | KR101467101B1 | Table 2 sample 5 | dev(OOF) | 9.95 | 8.794497 | 2.742727
tensile_MPa | G308 | EP4249550A1 | Comparative Example 7 | dev(OOF) | 13.8 | 13.34625 | 3.295069
tensile_MPa | G095 | US8367776B2 | Example 13 | dev(OOF) | 7.61 | 7.571669 | 2.232304
tensile_MPa | G130 | US7247749B2 | Sample 6 | dev(OOF) | 13.72 | 12.81718 | 3.112476
tensile_MPa | G324 | KR101467101B1 | Table 2 sample 2 | dev(OOF) | 9.32 | 10.10955 | 2.683169
tensile_MPa | G108 | US6992143B2 | Control Example 2 | dev(OOF) | 16.3 | 15.1241 | 2.526078
tensile_MPa | G256 | US12584054B2 | Comparative Example 8 | dev(OOF) | 17 | 14.82726 | 3.627961
tensile_MPa | G165 | US20050107544A1 | Sample 2 | dev(OOF) | 9.1 | 9.23345 | 2.746098
tensile_MPa | G330 | KR101467101B1 | Comparative Example 1 (Table 3 sample 4) | dev(OOF) | 8.16 | 10.70083 | 2.936079
tensile_MPa | G147 | US7247749B2 | Sample 23 | dev(OOF) | 11.44 | 12.83752 | 2.637264
tensile_MPa | G299 | EP4249550A1 | Example 11 | dev(OOF) | 13.2 | 12.22958 | 2.624405
tensile_MPa | G086 | US8367776B2 | Example 4 | dev(OOF) | 6.51 | 7.697946 | 2.467221
tensile_MPa | G115 | US6992143B2 | Comparative Example B | dev(OOF) | 7.5 | 13.72966 | 4.094802
tensile_MPa | G263 | US12584054B2 | Comparative Example 12 | dev(OOF) | 13.2 | 16.51128 | 3.699701
tensile_MPa | G279 | US20230365800A1 | Example 3 | dev(OOF) | 14.4 | 10.6315 | 2.255112
tensile_MPa | G177 | US6281296B1 | Example 1 | dev(OOF) | 16.1 | 15.17042 | 4.47065
tensile_MPa | G304 | EP4249550A1 | Comparative Example 3 | dev(OOF) | 18.1 | 18.3977 | 2.333845
tensile_MPa | G179 | US6281296B1 | Control A | dev(OOF) | 15.4 | 15.34629 | 4.483065
tensile_MPa | G107 | US6992143B2 | Control Example 1 | dev(OOF) | 16.7 | 15.02727 | 2.654616
tensile_MPa | G292 | EP4249550A1 | Example 3 | dev(OOF) | 18.3 | 18.27168 | 2.551388
tensile_MPa | G023 | US7678858B2 | Comparative Example 3 | dev(OOF) | 24.42 | 19.06408 | 2.83134
tensile_MPa | G307 | EP4249550A1 | Comparative Example 6 | dev(OOF) | 18.9 | 16.27306 | 3.799172
tensile_MPa | G076 | US12091537B2 | Example 3 | dev(OOF) | 19.3 | 18.46448 | 2.190255
tensile_MPa | G328 | KR101467101B1 | Comparative Example 1 (Table 3 sample 2) | dev(OOF) | 9.36 | 14.98349 | 3.787502
tensile_MPa | G198 | US20160319102A1 | Comparative Example 3 | dev(OOF) | 15.9 | 13.96327 | 3.171311
tensile_MPa | G285 | US20230365800A1 | Comparative Example 3 | dev(OOF) | 7.2 | 12.67434 | 2.12096
tensile_MPa | G190 | US20160319102A1 | Example 1 | dev(OOF) | 12.6 | 12.51406 | 3.083296
tensile_MPa | G007 | US7678858B2 | Example 7 | dev(OOF) | 25.11 | 22.31487 | 2.152391
tensile_MPa | G013 | US7678858B2 | Example 12 | dev(OOF) | 22.06 | 21.61469 | 3.357672
tensile_MPa | G016 | US7678858B2 | Example 15 | dev(OOF) | 18.34 | 22.31487 | 2.152391
tensile_MPa | G074 | US12091537B2 | Example 1 | dev(OOF) | 19.6 | 18.4048 | 2.413982
tensile_MPa | G045 | US8211964B2 | Example 4 | dev(OOF) | 12.75 | 12.25438 | 2.718951
tensile_MPa | G300 | EP4249550A1 | Example 12 | dev(OOF) | 13.9 | 14.18936 | 2.777544
tensile_MPa | G050 | US8211964B2 | Comparative Example 2 | dev(OOF) | 17.06 | 16.35842 | 2.772285
tensile_MPa | G097 | US7354974B2 | Example 1 | dev(OOF) | 16.2 | 18.30705 | 2.398895
tensile_MPa | G203 | US20160319102A1 | Comparative Example 9 | dev(OOF) | 13.9 | 14.96454 | 2.750697
tensile_MPa | G030 | US8173727B2 | Example 2 | dev(OOF) | 16.67 | 14.64364 | 2.395776
tensile_MPa | G246 | US12584054B2 | Example 3 | dev(OOF) | 20 | 15.24831 | 3.79038
tensile_MPa | G101 | US7354974B2 | Example 5 | dev(OOF) | 27.6 | 22.90009 | 2.898438
tensile_MPa | G244 | US12584054B2 | Example 1 | dev(OOF) | 12 | 11.57837 | 3.33326
tensile_MPa | G136 | US7247749B2 | Sample 12 | dev(OOF) | 14.2 | 13.7548 | 3.420392
tensile_MPa | G011 | US7678858B2 | Example 10 | dev(OOF) | 16.18 | 14.64364 | 2.395776
tensile_MPa | G031 | US8173727B2 | Example 3 | dev(OOF) | 18.14 | 14.64364 | 2.395776
tensile_MPa | G040 | US8173727B2 | Example 12 | dev(OOF) | 19.52 | 17.26956 | 2.598661
tensile_MPa | G104 | US7354974B2 | Control A | dev(OOF) | 10.6 | 9.344882 | 2.813141
tensile_MPa | G039 | US8173727B2 | Example 11 | dev(OOF) | 14.91 | 15.8933 | 3.241168
tensile_MPa | G080 | US12091537B2 | Reference Example 1 | dev(OOF) | 19.3 | 19.14202 | 2.382723
tensile_MPa | G022 | US7678858B2 | Comparative Example 2 | dev(OOF) | 15.49 | 15.86213 | 2.324907
tensile_MPa | G174 | US6191208B1 | Comparative Example B | dev(OOF) | 15.4 | 15.98028 | 3.958567
tensile_MPa | G284 | US20230365800A1 | Example 9 | dev(OOF) | 11.9 | 11.93585 | 2.097559
tensile_MPa | G103 | US7354974B2 | Example 7 | dev(OOF) | 17.7 | 17.87232 | 2.225308
tensile_MPa | G294 | EP4249550A1 | Example 5 | dev(OOF) | 18.1 | 17.42678 | 3.286931
tensile_MPa | G042 | US8173727B2 | Example 14 | dev(OOF) | 15.79 | 16.66835 | 4.752881
tensile_MPa | G100 | US7354974B2 | Example 4 | dev(OOF) | 22 | 21.63179 | 2.959548
tensile_MPa | G051 | US8211964B2 | Example 8 | dev(OOF) | 18.63 | 15.49843 | 4.116936
tensile_MPa | G195 | US20160319102A1 | Example 6 | dev(OOF) | 13.4 | 14.57306 | 2.846955
tensile_MPa | G087 | US8367776B2 | Example 5 | dev(OOF) | 7.23 | 7.434623 | 2.302989
tensile_MPa | G257 | US12584054B2 | Comparative Example 9 | dev(OOF) | 16 | 13.30837 | 2.612625
tensile_MPa | G141 | US7247749B2 | Sample 17 | dev(OOF) | 6.63 | 10.42605 | 2.871722
tensile_MPa | G034 | US8173727B2 | Example 6 | dev(OOF) | 23.54 | 22.30074 | 2.75265
tensile_MPa | G162 | US6956085B2 | Example 5 | dev(OOF) | 18.39 | 15.3459 | 3.066291
tensile_MPa | G044 | US8211964B2 | Example 3 | dev(OOF) | 10 | 9.289932 | 2.631091
tensile_MPa | G295 | EP4249550A1 | Example 6 | dev(OOF) | 17.4 | 15.38873 | 4.533975
tensile_MPa | G326 | KR101467101B1 | Example 1 (Table 2 sample 4) | dev(OOF) | 9.21 | 9.678966 | 3.130352
tensile_MPa | G173 | US6191208B1 | Comparative Example A | dev(OOF) | 14.3 | 12.97358 | 5.95415
tensile_MPa | G149 | US7247749B2 | Sample 25 | dev(OOF) | 12.95 | 11.54875 | 2.559973
tensile_MPa | G303 | EP4249550A1 | Comparative Example 2 | dev(OOF) | 13.3 | 13.53712 | 2.78992
tensile_MPa | G037 | US8173727B2 | Example 9 | dev(OOF) | 14.42 | 15.8933 | 3.241168
tensile_MPa | G020 | US7678858B2 | Example 19 | dev(OOF) | 16.18 | 16.37181 | 2.814044
tensile_MPa | G139 | US7247749B2 | Sample 15 | test | 9.72 | 9.580997 | 2.620815
tensile_MPa | G019 | US7678858B2 | Example 18 | test | 16.67 | 16.21573 | 2.374905
tensile_MPa | G091 | US8367776B2 | Example 9 | test | 9.45 | 7.587959 | 2.275295
tensile_MPa | G116 | US5696189A | Comparative Example A | test | 14.34 | 14.07506 | 2.880524
tensile_MPa | G114 | US6992143B2 | Example 4 | test | 7 | 8.988817 | 2.787214
tensile_MPa | G250 | US12584054B2 | Comparative Example 2 | test | 15 | 18.70091 | 2.448972
tensile_MPa | G287 | US20230365800A1 | Comparative Example 5 | test | 9.5 | 11.76046 | 2.212659
tensile_MPa | G204 | US20160319102A1 | Comparative Example 6 | test | 11.3 | 15.62522 | 3.864944
tensile_MPa | G025 | US6803402B2 | Example 2 | test | 19.61 | 21.33089 | 2.463029
tensile_MPa | G176 | US6191208B1 | Example 2 | test | 15.2 | 16.26696 | 3.113388
tensile_MPa | G329 | KR101467101B1 | Comparative Example 1 (Table 3 sample 3) | test | 9.17 | 11.1466 | 2.743711
tensile_MPa | G012 | US7678858B2 | Example 11 | test | 19.71 | 21.7598 | 3.477913
tensile_MPa | G153 | US7247749B2 | Sample 33 | test | 16.38 | 17.20055 | 3.478522
tensile_MPa | G071 | US11072700B2 | Comparative Example 2 | test | 10.4 | 8.316237 | 2.448061
tensile_MPa | G269 | US20230174763A1 | Comparative Example 5 | test | 15.1 | 21.84277 | 2.635599
tensile_MPa | G029 | US8173727B2 | Example 1 | test | 15.69 | 15.82735 | 2.251544
tensile_MPa | G142 | US7247749B2 | Sample 18 | test | 8.89 | 10.60685 | 2.862357
tensile_MPa | G320 | KR101467101B1 | Table 1 compound FFKM A | test | 11.65 | 10.1376 | 2.415061
tensile_MPa | G032 | US8173727B2 | Example 4 | test | 19.12 | 15.82735 | 2.251544
tensile_MPa | G132 | US7247749B2 | Sample 8 | test | 12.94 | 12.99998 | 3.39289
tensile_MPa | G048 | US8211964B2 | Comparative Example 1 | test | 12.85 | 13.20491 | 2.933288
tensile_MPa | G094 | US8367776B2 | Example 12 | test | 6.16 | 7.587959 | 2.275295
tensile_MPa | G276 | US20230174763A1 | Comparative Example 14 | test | 15.1 | 11.12267 | 4.497394
tensile_MPa | G006 | US7678858B2 | Example 6 | test | 23.63 | 22.43874 | 2.228587
tensile_MPa | G137 | US7247749B2 | Sample 13 | test | 8.56 | 9.507035 | 2.94652
tensile_MPa | G117 | US5696189A | Comparative Example B | test | 10.34 | 13.3243 | 4.661483
tensile_MPa | G298 | EP4249550A1 | Example 10 | test | 17.1 | 13.06486 | 2.505805
tensile_MPa | G111 | US6992143B2 | Example 2 | test | 13.5 | 11.79171 | 2.409886
tensile_MPa | G301 | EP4249550A1 | Example 13 | test | 9.6 | 13.06486 | 2.505805
tensile_MPa | G245 | US12584054B2 | Example 2 | test | 15 | 15.10455 | 2.377739
tensile_MPa | G155 | US7402630B2 | Example 7 | test | 12.93 | 14.55702 | 2.781404
tensile_MPa | G259 | US12584054B2 | Example 6 | test | 21.5 | 19.76779 | 3.637177
tensile_MPa | G296 | EP4249550A1 | Example 7 | test | 17.5 | 17.824 | 2.658124
tensile_MPa | G068 | US11072700B2 | Example 1 | test | 14.5 | 9.786516 | 3.091882
tensile_MPa | G297 | EP4249550A1 | Example 8 | test | 17.4 | 16.59218 | 3.274227
tensile_MPa | G197 | US20160319102A1 | Comparative Example 2 | test | 20 | 15.44531 | 2.723397
tensile_MPa | G075 | US12091537B2 | Example 2 | test | 19.1 | 18.63382 | 2.258758
tensile_MPa | G168 | US20050107544A1 | Sample 5 | test | 9.6 | 10.08013 | 4.357734
tensile_MPa | G123 | US5696189A | Example 6 | test | 14.3 | 16.11048 | 4.573705
tensile_MPa | G083 | US8367776B2 | Example 3 | test | 16 | 7.986501 | 2.374066
tensile_MPa | G002 | US7678858B2 | Example 2 | test | 26.18 | 22.43874 | 2.228587
tensile_MPa | G105 | US7354974B2 | Control B | test | 17.3 | 17.95712 | 2.762106
tensile_MPa | G161 | US6956085B2 | Example 4 | test | 15.79 | 15.06095 | 2.634943
tensile_MPa | G290 | EP4249550A1 | Example 1 | test | 16.3 | 18.3368 | 2.383678
tensile_MPa | G038 | US8173727B2 | Example 10 | test | 12.85 | 14.9969 | 2.46573
tensile_MPa | G268 | US20230174763A1 | Example 5 | test | 22.4 | 23.19399 | 3.743635
tensile_MPa | G070 | US11072700B2 | Comparative Example 1 | test | 13.5 | 9.760097 | 2.580583
tensile_MPa | G288 | US20230365800A1 | Example 10 | test | 10.2 | 11.76046 | 2.212659
tensile_MPa | G124 | US5696189A | Example 7 | test | 12.34 | 15.98996 | 5.768204
tensile_MPa | G258 | US12584054B2 | Comparative Example 13 | test | 9.5 | 15.10455 | 2.377739
tensile_MPa | G004 | US7678858B2 | Example 4 | test | 23.54 | 22.43874 | 2.228587
tensile_MPa | G277 | US20230365800A1 | Example 1 | test | 14.4 | 11.76046 | 2.212659
tensile_MPa | G085 | US8367776B2 | Comparative Example 2 | test | 20.8 | 7.986501 | 2.374066
elongation_pct | G015 | US7678858B2 | Example 14 | dev(OOF) | 170 | 162.9051 | 17.30678
elongation_pct | G129 | US7247749B2 | Sample 5 | dev(OOF) | 162 | 182.4473 | 43.5949
elongation_pct | G047 | US8211964B2 | Example 6 | dev(OOF) | 234 | 243.7039 | 39.54761
elongation_pct | G245 | US12584054B2 | Example 2 | dev(OOF) | 210 | 237.8652 | 33.49681
elongation_pct | G167 | US20050107544A1 | Sample 4 | dev(OOF) | 185 | 197.4132 | 37.39461
elongation_pct | G092 | US8367776B2 | Example 10 | dev(OOF) | 270 | 265.3517 | 33.60768
elongation_pct | G152 | US7247749B2 | Sample 32 | dev(OOF) | 121 | 128.2471 | 17.71137
elongation_pct | G331 | KR101467101B1 | Example 2 | dev(OOF) | 214.1 | 199.9666 | 37.76942
elongation_pct | G049 | US8211964B2 | Example 7 | dev(OOF) | 310 | 273.1131 | 44.37829
elongation_pct | G321 | KR101467101B1 | Table 1 compound FFKM B | dev(OOF) | 155 | 245.3786 | 29.57284
elongation_pct | G027 | US6803402B2 | Comparative Example 2 | dev(OOF) | 155 | 160.8678 | 20.24832
elongation_pct | G196 | US20160319102A1 | Comparative Example 1 | dev(OOF) | 210 | 247.1491 | 48.06964
elongation_pct | G157 | US7402630B2 | Comparative Example A | dev(OOF) | 170 | 192.8712 | 43.48061
elongation_pct | G096 | US8367776B2 | Example 14 | dev(OOF) | 261 | 261.9263 | 32.42361
elongation_pct | G032 | US8173727B2 | Example 4 | dev(OOF) | 120 | 151.0894 | 20.90486
elongation_pct | G110 | US6992143B2 | Example 1 | dev(OOF) | 161 | 185.3006 | 21.92428
elongation_pct | G023 | US7678858B2 | Comparative Example 3 | dev(OOF) | 200 | 166.7067 | 20.6744
elongation_pct | G326 | KR101467101B1 | Example 1 (Table 2 sample 4) | dev(OOF) | 226.9 | 207.1704 | 31.4154
elongation_pct | G012 | US7678858B2 | Example 11 | dev(OOF) | 140 | 159.5719 | 31.82488
elongation_pct | G103 | US7354974B2 | Example 7 | dev(OOF) | 330 | 311.2845 | 48.45273
elongation_pct | G305 | EP4249550A1 | Comparative Example 4 | dev(OOF) | 170 | 193.8137 | 21.34013
elongation_pct | G044 | US8211964B2 | Example 3 | dev(OOF) | 265 | 266.5306 | 49.78043
elongation_pct | G153 | US7247749B2 | Sample 33 | dev(OOF) | 117 | 127.0511 | 19.11697
elongation_pct | G126 | US7247749B2 | Sample 2 | dev(OOF) | 171 | 147.8923 | 24.95947
elongation_pct | G296 | EP4249550A1 | Example 7 | dev(OOF) | 180 | 200.7796 | 28.06451
elongation_pct | G250 | US12584054B2 | Comparative Example 2 | dev(OOF) | 210 | 234.1367 | 28.00039
elongation_pct | G318 | KR102400335B1 | Example 4 | dev(OOF) | 209 | 198.0395 | 46.78619
elongation_pct | G085 | US8367776B2 | Comparative Example 2 | dev(OOF) | 225 | 275.6055 | 30.86289
elongation_pct | G075 | US12091537B2 | Example 2 | dev(OOF) | 210 | 189.8744 | 32.04138
elongation_pct | G095 | US8367776B2 | Example 13 | dev(OOF) | 256 | 261.9263 | 32.42361
elongation_pct | G127 | US7247749B2 | Sample 3 | dev(OOF) | 179 | 176.3793 | 24.94352
elongation_pct | G274 | US20230174763A1 | Comparative Example 12 | dev(OOF) | 290 | 255.5346 | 52.89995
elongation_pct | G071 | US11072700B2 | Comparative Example 2 | dev(OOF) | 270 | 250.3868 | 38.73215
elongation_pct | G114 | US6992143B2 | Example 4 | dev(OOF) | 204 | 215.8461 | 32.69018
elongation_pct | G026 | US6803402B2 | Comparative Example 1 | dev(OOF) | 160 | 166.9417 | 24.26376
elongation_pct | G179 | US6281296B1 | Control A | dev(OOF) | 287 | 227.3775 | 40.31851
elongation_pct | G010 | US7678858B2 | Comparative Example 1 | dev(OOF) | 160 | 166.0507 | 23.91609
elongation_pct | G014 | US7678858B2 | Example 13 | dev(OOF) | 150 | 165.3929 | 22.49979
elongation_pct | G248 | US12584054B2 | Example 5 | dev(OOF) | 230 | 226.8363 | 26.56733
elongation_pct | G308 | EP4249550A1 | Comparative Example 7 | dev(OOF) | 350 | 314.6325 | 40.67661
elongation_pct | G098 | US7354974B2 | Example 2 | dev(OOF) | 318 | 315.9481 | 46.98452
elongation_pct | G184 | US20040019153A1 | Example 1 | dev(OOF) | 252 | 261.4511 | 34.93628
elongation_pct | G051 | US8211964B2 | Example 8 | dev(OOF) | 205 | 223.9283 | 48.73452
elongation_pct | G191 | US20160319102A1 | Example 2 | dev(OOF) | 225 | 233.5795 | 43.77292
elongation_pct | G154 | US7247749B2 | Sample 34 | dev(OOF) | 225 | 225.3285 | 38.40831
elongation_pct | G244 | US12584054B2 | Example 1 | dev(OOF) | 270 | 289.0813 | 47.00328
elongation_pct | G283 | US20230365800A1 | Example 8 | dev(OOF) | 140 | 159.0253 | 20.93836
elongation_pct | G163 | US6956085B2 | Example 6 | dev(OOF) | 217 | 187.491 | 42.60823
elongation_pct | G107 | US6992143B2 | Control Example 1 | dev(OOF) | 162 | 191.3915 | 30.89683
elongation_pct | G124 | US5696189A | Example 7 | dev(OOF) | 201 | 205.0459 | 34.22548
elongation_pct | G082 | US12304984B2 | Example 2 | dev(OOF) | 216 | 226.1909 | 46.15496
elongation_pct | G165 | US20050107544A1 | Sample 2 | dev(OOF) | 195 | 165.9583 | 18.35151
elongation_pct | G001 | US7678858B2 | Example 1 | dev(OOF) | 170 | 164.6191 | 22.71644
elongation_pct | G284 | US20230365800A1 | Example 9 | dev(OOF) | 155 | 161.3512 | 22.21742
elongation_pct | G122 | US5696189A | Example 5 | dev(OOF) | 186 | 222.3592 | 29.65555
elongation_pct | G276 | US20230174763A1 | Comparative Example 14 | dev(OOF) | 240 | 292.5859 | 65.61667
elongation_pct | G007 | US7678858B2 | Example 7 | dev(OOF) | 200 | 162.9051 | 17.30678
elongation_pct | G316 | KR102400335B1 | Example 2 | dev(OOF) | 220 | 233.8656 | 44.29861
elongation_pct | G298 | EP4249550A1 | Example 10 | dev(OOF) | 180 | 187.9889 | 26.31939
elongation_pct | G277 | US20230365800A1 | Example 1 | dev(OOF) | 180 | 150.3297 | 17.3452
elongation_pct | G269 | US20230174763A1 | Comparative Example 5 | dev(OOF) | 230 | 213.7755 | 33.7414
elongation_pct | G314 | KR102400335B1 | Comparative Example | dev(OOF) | 250 | 210.5457 | 41.79787
elongation_pct | G322 | KR101467101B1 | Table 1 compound FFKM C | dev(OOF) | 225 | 199.1951 | 42.42166
elongation_pct | G121 | US5696189A | Example 4 | dev(OOF) | 205 | 205.1092 | 32.82068
elongation_pct | G287 | US20230365800A1 | Comparative Example 5 | dev(OOF) | 125 | 161.3512 | 22.21742
elongation_pct | G076 | US12091537B2 | Example 3 | dev(OOF) | 190 | 190.1499 | 23.71036
elongation_pct | G024 | US6803402B2 | Example 1 | dev(OOF) | 165 | 160.8678 | 20.24832
elongation_pct | G125 | US7247749B2 | Sample 1 | dev(OOF) | 197 | 147.8923 | 24.95947
elongation_pct | G306 | EP4249550A1 | Comparative Example 5 | dev(OOF) | 320 | 292.21 | 47.81547
elongation_pct | G333 | KR101467101B1 | Example 3 | dev(OOF) | 213.2 | 189.7637 | 49.40929
elongation_pct | G295 | EP4249550A1 | Example 6 | dev(OOF) | 190 | 189.8094 | 21.48743
elongation_pct | G139 | US7247749B2 | Sample 15 | dev(OOF) | 168 | 155.2167 | 30.90424
elongation_pct | G193 | US20160319102A1 | Example 4 | dev(OOF) | 225 | 217.528 | 40.41062
elongation_pct | G299 | EP4249550A1 | Example 11 | dev(OOF) | 180 | 186.9196 | 26.27077
elongation_pct | G249 | US12584054B2 | Comparative Example 1 | dev(OOF) | 290 | 279.4813 | 42.49727
elongation_pct | G135 | US7247749B2 | Comparative Sample 11 | dev(OOF) | 165 | 179.6287 | 25.29737
elongation_pct | G113 | US6992143B2 | Comparative Example A | dev(OOF) | 161 | 183.1012 | 24.90531
elongation_pct | G300 | EP4249550A1 | Example 12 | dev(OOF) | 310 | 307.7676 | 39.91855
elongation_pct | G011 | US7678858B2 | Example 10 | dev(OOF) | 190 | 144.9194 | 15.9018
elongation_pct | G037 | US8173727B2 | Example 9 | dev(OOF) | 335 | 278.8762 | 35.56994
elongation_pct | G200 | US20160319102A1 | Comparative Example 5 | dev(OOF) | 270 | 170.3885 | 26.79564
elongation_pct | G118 | US5696189A | Example 1 | dev(OOF) | 212 | 222.4707 | 42.56911
elongation_pct | G137 | US7247749B2 | Sample 13 | dev(OOF) | 247 | 220.4292 | 34.72762
elongation_pct | G108 | US6992143B2 | Control Example 2 | dev(OOF) | 181 | 178.3905 | 29.77449
elongation_pct | G319 | KR102400335B1 | Example 5 | dev(OOF) | 201 | 197.0878 | 47.8945
elongation_pct | G094 | US8367776B2 | Example 12 | dev(OOF) | 249 | 261.9263 | 32.42361
elongation_pct | G020 | US7678858B2 | Example 19 | dev(OOF) | 140 | 141.6105 | 22.436
elongation_pct | G002 | US7678858B2 | Example 2 | dev(OOF) | 170 | 165.1079 | 22.74925
elongation_pct | G035 | US8173727B2 | Example 7 | dev(OOF) | 180 | 200.2997 | 34.17502
elongation_pct | G150 | US7247749B2 | Sample 26 | dev(OOF) | 143 | 176.3793 | 24.94352
elongation_pct | G034 | US8173727B2 | Example 6 | dev(OOF) | 160 | 164.9852 | 23.52009
elongation_pct | G068 | US11072700B2 | Example 1 | dev(OOF) | 320 | 250.9692 | 34.9497
elongation_pct | G143 | US7247749B2 | Sample 19 | dev(OOF) | 167 | 181.3792 | 45.19123
elongation_pct | G116 | US5696189A | Comparative Example A | dev(OOF) | 145 | 180.5997 | 41.1891
elongation_pct | G005 | US7678858B2 | Example 5 | dev(OOF) | 170 | 165.1079 | 22.74925
elongation_pct | G330 | KR101467101B1 | Comparative Example 1 (Table 3 sample 4) | dev(OOF) | 141.6 | 180.2394 | 37.64062
elongation_pct | G312 | KR100894110B1 | Comparative Example 1 | dev(OOF) | 186 | 209.6573 | 50.29768
elongation_pct | G329 | KR101467101B1 | Comparative Example 1 (Table 3 sample 3) | dev(OOF) | 156.7 | 188.6965 | 41.83663
elongation_pct | G074 | US12091537B2 | Example 1 | dev(OOF) | 190 | 189.8744 | 32.04138
elongation_pct | G195 | US20160319102A1 | Example 6 | dev(OOF) | 160 | 228.4064 | 39.98291
elongation_pct | G138 | US7247749B2 | Sample 14 | dev(OOF) | 191 | 179.6287 | 25.29737
elongation_pct | G040 | US8173727B2 | Example 12 | dev(OOF) | 273 | 199.8822 | 39.97411
elongation_pct | G003 | US7678858B2 | Example 3 | dev(OOF) | 170 | 165.64 | 21.88162
elongation_pct | G252 | US12584054B2 | Comparative Example 4 | dev(OOF) | 220 | 217.2246 | 33.06397
elongation_pct | G022 | US7678858B2 | Comparative Example 2 | dev(OOF) | 130 | 144.9194 | 15.9018
elongation_pct | G130 | US7247749B2 | Sample 6 | dev(OOF) | 145 | 179.5224 | 44.86698
elongation_pct | G315 | KR102400335B1 | Example 1 | dev(OOF) | 227 | 227.1595 | 50.74457
elongation_pct | G146 | US7247749B2 | Sample 22 | dev(OOF) | 135 | 175.203 | 24.26008
elongation_pct | G313 | KR100894110B1 | Comparative Example 2 | dev(OOF) | 367 | 206.9242 | 46.84503
elongation_pct | G013 | US7678858B2 | Example 12 | dev(OOF) | 150 | 154.7651 | 21.95136
elongation_pct | G050 | US8211964B2 | Comparative Example 2 | dev(OOF) | 288 | 278.7963 | 46.55047
elongation_pct | G177 | US6281296B1 | Example 1 | dev(OOF) | 289 | 227.229 | 40.29255
elongation_pct | G202 | US20160319102A1 | Comparative Example 8 | dev(OOF) | 190 | 219.4363 | 43.46177
elongation_pct | G048 | US8211964B2 | Comparative Example 1 | dev(OOF) | 256 | 244.2503 | 35.37933
elongation_pct | G168 | US20050107544A1 | Sample 5 | dev(OOF) | 195 | 186.3504 | 40.28428
elongation_pct | G017 | US7678858B2 | Example 16 | dev(OOF) | 130 | 145.2848 | 19.91533
elongation_pct | G119 | US5696189A | Example 2 | dev(OOF) | 211 | 215.8029 | 42.89458
elongation_pct | G258 | US12584054B2 | Comparative Example 13 | dev(OOF) | 240 | 226.8363 | 26.56733
elongation_pct | G169 | US20050107544A1 | Comparative Example A | dev(OOF) | 161 | 185.3006 | 21.92428
elongation_pct | G285 | US20230365800A1 | Comparative Example 3 | dev(OOF) | 150 | 150.3297 | 17.3452
elongation_pct | G006 | US7678858B2 | Example 6 | dev(OOF) | 170 | 164.6191 | 22.71644
elongation_pct | G204 | US20160319102A1 | Comparative Example 6 | dev(OOF) | 160 | 198.6937 | 40.78315
elongation_pct | G144 | US7247749B2 | Comparative Sample 20 | dev(OOF) | 136 | 210.4478 | 24.78026
elongation_pct | G307 | EP4249550A1 | Comparative Example 6 | dev(OOF) | 190 | 214.7814 | 38.17471
elongation_pct | G099 | US7354974B2 | Example 3 | dev(OOF) | 336 | 312.1021 | 44.87358
elongation_pct | G155 | US7402630B2 | Example 7 | dev(OOF) | 235 | 194.4425 | 42.49883
elongation_pct | G253 | US12584054B2 | Comparative Example 5 | dev(OOF) | 270 | 246.868 | 28.95442
elongation_pct | G123 | US5696189A | Example 6 | dev(OOF) | 227 | 188.7136 | 44.77458
elongation_pct | G073 | US11072700B2 | Comparative Example 3 | dev(OOF) | 180 | 197.3522 | 43.62062
elongation_pct | G039 | US8173727B2 | Example 11 | dev(OOF) | 288 | 287.3221 | 42.20575
elongation_pct | G031 | US8173727B2 | Example 3 | dev(OOF) | 140 | 144.9194 | 15.9018
elongation_pct | G016 | US7678858B2 | Example 15 | dev(OOF) | 140 | 171.2879 | 19.36931
elongation_pct | G117 | US5696189A | Comparative Example B | dev(OOF) | 245 | 202.8702 | 40.73474
elongation_pct | G029 | US8173727B2 | Example 1 | dev(OOF) | 170 | 146.1624 | 19.56801
elongation_pct | G302 | EP4249550A1 | Comparative Example 1 | dev(OOF) | 340 | 321.9815 | 36.78092
elongation_pct | G251 | US12584054B2 | Comparative Example 3 | dev(OOF) | 260 | 219.157 | 35.37765
elongation_pct | G286 | US20230365800A1 | Comparative Example 4 | dev(OOF) | 195 | 150.3297 | 17.3452
elongation_pct | G257 | US12584054B2 | Comparative Example 9 | dev(OOF) | 350 | 270.8937 | 44.32045
elongation_pct | G264 | US20230174763A1 | Example 1 | dev(OOF) | 280 | 234.0204 | 33.35869
elongation_pct | G030 | US8173727B2 | Example 2 | dev(OOF) | 160 | 145.7503 | 20.17913
elongation_pct | G087 | US8367776B2 | Example 5 | dev(OOF) | 262 | 257.4359 | 38.51933
elongation_pct | G160 | US6956085B2 | Example 3 | dev(OOF) | 190 | 198.328 | 44.14653
elongation_pct | G100 | US7354974B2 | Example 4 | dev(OOF) | 332 | 329.2021 | 111.6477
elongation_pct | G332 | KR101467101B1 | Comparative Example 2 | dev(OOF) | 148.8 | 203.2502 | 41.15649
elongation_pct | G159 | US6956085B2 | Example 2 | dev(OOF) | 200 | 207.1376 | 48.084
elongation_pct | G278 | US20230365800A1 | Example 2 | dev(OOF) | 180 | 156.2464 | 16.4514
elongation_pct | G018 | US7678858B2 | Example 17 | dev(OOF) | 130 | 142.3546 | 16.59858
elongation_pct | G294 | EP4249550A1 | Example 5 | dev(OOF) | 180 | 202.5306 | 22.29042
elongation_pct | G151 | US7247749B2 | Control Sample 31 | dev(OOF) | 122 | 123.0545 | 18.51341
elongation_pct | G028 | US6803402B2 | Comparative Example 3 | dev(OOF) | 153 | 166.9417 | 24.26376
elongation_pct | G256 | US12584054B2 | Comparative Example 8 | dev(OOF) | 270 | 267.5106 | 61.03154
elongation_pct | G320 | KR101467101B1 | Table 1 compound FFKM A | dev(OOF) | 270 | 164.5884 | 23.23264
elongation_pct | G080 | US12091537B2 | Reference Example 1 | dev(OOF) | 180 | 191.3057 | 39.22704
elongation_pct | G149 | US7247749B2 | Sample 25 | dev(OOF) | 195 | 163.2472 | 22.67931
elongation_pct | G136 | US7247749B2 | Sample 12 | dev(OOF) | 145 | 189.6736 | 29.76088
elongation_pct | G265 | US20230174763A1 | Example 2 | dev(OOF) | 210 | 227.0906 | 29.26443
elongation_pct | G133 | US7247749B2 | Sample 9 | dev(OOF) | 151 | 175.9581 | 25.05155
elongation_pct | G303 | EP4249550A1 | Comparative Example 2 | dev(OOF) | 330 | 316.3435 | 40.39068
elongation_pct | G199 | US20160319102A1 | Comparative Example 4 | dev(OOF) | 280 | 231.9846 | 45.5443
elongation_pct | G140 | US7247749B2 | Sample 16 | dev(OOF) | 106 | 129.4419 | 16.95934
elongation_pct | G134 | US7247749B2 | Sample 10 | dev(OOF) | 144 | 186.3864 | 30.85711
elongation_pct | G164 | US20050107544A1 | Sample 1 | dev(OOF) | 161 | 182.3548 | 25.88674
elongation_pct | G112 | US6992143B2 | Example 3 | dev(OOF) | 214 | 165.9583 | 18.35151
elongation_pct | G203 | US20160319102A1 | Comparative Example 9 | dev(OOF) | 130 | 213.2134 | 40.26282
elongation_pct | G260 | US12584054B2 | Example 8 | dev(OOF) | 220 | 236.0215 | 25.83477
elongation_pct | G328 | KR101467101B1 | Comparative Example 1 (Table 3 sample 2) | dev(OOF) | 156.1 | 188.6965 | 41.83663
elongation_pct | G197 | US20160319102A1 | Comparative Example 2 | dev(OOF) | 215 | 210.3547 | 40.12375
elongation_pct | G266 | US20230174763A1 | Example 3 | dev(OOF) | 190 | 179.5022 | 36.20114
elongation_pct | G086 | US8367776B2 | Example 4 | dev(OOF) | 271 | 262.9838 | 38.70377
elongation_pct | G084 | US8367776B2 | Comparative Example 1 | dev(OOF) | 275 | 261.6018 | 37.69189
elongation_pct | G272 | US20230174763A1 | Comparative Example 11 | dev(OOF) | 250 | 231.8321 | 31.94134
elongation_pct | G198 | US20160319102A1 | Comparative Example 3 | dev(OOF) | 260 | 266.9574 | 45.15325
elongation_pct | G301 | EP4249550A1 | Example 13 | dev(OOF) | 240 | 175.1191 | 20.02193
elongation_pct | G070 | US11072700B2 | Comparative Example 1 | dev(OOF) | 300 | 236.2015 | 44.10609
elongation_pct | G097 | US7354974B2 | Example 1 | dev(OOF) | 316 | 311.2845 | 48.45273
elongation_pct | G176 | US6191208B1 | Example 2 | dev(OOF) | 304 | 258.3289 | 36.66851
elongation_pct | G148 | US7247749B2 | Sample 24 | dev(OOF) | 138 | 165.6729 | 23.30968
elongation_pct | G172 | US20050107544A1 | Comparative Example C | dev(OOF) | 242 | 202.1759 | 48.1202
elongation_pct | G282 | US20230365800A1 | Example 6 | dev(OOF) | 150 | 150.3297 | 17.3452
elongation_pct | G045 | US8211964B2 | Example 4 | dev(OOF) | 180 | 225.4545 | 46.2386
elongation_pct | G093 | US8367776B2 | Example 11 | dev(OOF) | 262 | 257.1004 | 39.11133
elongation_pct | G083 | US8367776B2 | Example 3 | dev(OOF) | 250 | 267.8029 | 31.99369
elongation_pct | G186 | US20040019153A1 | Example 3 | dev(OOF) | 255 | 242.603 | 32.03058
elongation_pct | G141 | US7247749B2 | Sample 17 | dev(OOF) | 328 | 163.1858 | 17.22776
elongation_pct | G072 | US11072700B2 | Example 3 | dev(OOF) | 185 | 191.0476 | 39.22675
elongation_pct | G081 | US12304984B2 | Example 1 | dev(OOF) | 201 | 256.1456 | 45.69327
elongation_pct | G147 | US7247749B2 | Sample 23 | dev(OOF) | 190 | 176.6569 | 24.48041
elongation_pct | G262 | US12584054B2 | Comparative Example 11 | dev(OOF) | 220 | 217.8211 | 26.01984
elongation_pct | G317 | KR102400335B1 | Example 3 | dev(OOF) | 210 | 204.1945 | 46.39119
elongation_pct | G105 | US7354974B2 | Control B | dev(OOF) | 242 | 206.4042 | 49.75934
elongation_pct | G270 | US20230174763A1 | Comparative Example 6 | dev(OOF) | 270 | 242.7966 | 35.21567
elongation_pct | G115 | US6992143B2 | Comparative Example B | dev(OOF) | 199 | 223.0065 | 33.93152
elongation_pct | G280 | US20230365800A1 | Example 4 | dev(OOF) | 160 | 156.5742 | 21.40679
elongation_pct | G166 | US20050107544A1 | Sample 3 | dev(OOF) | 214 | 208.4243 | 26.42854
elongation_pct | G271 | US20230174763A1 | Comparative Example 7 | dev(OOF) | 230 | 241.823 | 39.23254
elongation_pct | G273 | US20230174763A1 | Example 6 | dev(OOF) | 240 | 269.7949 | 66.59553
elongation_pct | G297 | EP4249550A1 | Example 8 | dev(OOF) | 190 | 200.7796 | 28.06451
elongation_pct | G304 | EP4249550A1 | Comparative Example 3 | dev(OOF) | 170 | 202.5306 | 22.29042
elongation_pct | G327 | KR101467101B1 | Table 2 sample 5 | dev(OOF) | 213.9 | 240.1937 | 28.52396
elongation_pct | G174 | US6191208B1 | Comparative Example B | dev(OOF) | 287 | 259.4788 | 41.23126
elongation_pct | G261 | US12584054B2 | Example 9 | dev(OOF) | 220 | 184.0652 | 39.89666
elongation_pct | G036 | US8173727B2 | Example 8 | dev(OOF) | 210 | 216.2938 | 48.7679
elongation_pct | G292 | EP4249550A1 | Example 3 | dev(OOF) | 180 | 202.5306 | 22.29042
elongation_pct | G091 | US8367776B2 | Example 9 | dev(OOF) | 260 | 261.9263 | 32.42361
elongation_pct | G088 | US8367776B2 | Example 6 | dev(OOF) | 261 | 257.0967 | 36.41031
elongation_pct | G145 | US7247749B2 | Sample 21 | dev(OOF) | 243 | 212.2191 | 39.16925
elongation_pct | G310 | US7666948B2 | Comparative Example 1 | dev(OOF) | 270 | 227.782 | 36.50792
elongation_pct | G156 | US7402630B2 | Example 8 | dev(OOF) | 220 | 190.4915 | 42.06754
elongation_pct | G120 | US5696189A | Example 3 | dev(OOF) | 215 | 208.7402 | 39.38158
elongation_pct | G289 | US20230365800A1 | Example 11 | dev(OOF) | 135 | 156.2464 | 16.4514
elongation_pct | G175 | US6191208B1 | Example 1 | dev(OOF) | 246 | 261.96 | 44.35099
elongation_pct | G281 | US20230365800A1 | Example 5 | dev(OOF) | 150 | 150.3297 | 17.3452
elongation_pct | G309 | EP4249550A1 | Example 9 | dev(OOF) | 340 | 311.3469 | 45.69742
elongation_pct | G263 | US12584054B2 | Comparative Example 12 | dev(OOF) | 250 | 219.0651 | 48.60779
elongation_pct | G021 | US7678858B2 | Example 20 | dev(OOF) | 170 | 197.3468 | 36.48526
elongation_pct | G142 | US7247749B2 | Sample 18 | dev(OOF) | 212 | 154.3249 | 24.9693
elongation_pct | G293 | EP4249550A1 | Example 4 | test | 180 | 194.5507 | 24.93736
elongation_pct | G192 | US20160319102A1 | Example 3 | test | 210 | 232.0174 | 41.57813
elongation_pct | G042 | US8173727B2 | Example 14 | test | 307 | 291.2148 | 39.92261
elongation_pct | G247 | US12584054B2 | Example 4 | test | 120 | 145.966 | 36.83951
elongation_pct | G025 | US6803402B2 | Example 2 | test | 143 | 162.4779 | 21.62572
elongation_pct | G008 | US7678858B2 | Example 8 | test | 190 | 166.1298 | 21.09297
elongation_pct | G046 | US8211964B2 | Example 5 | test | 170 | 193.2535 | 30.17359
elongation_pct | G323 | KR101467101B1 | Table 2 sample 1 | test | 223.2 | 210.3506 | 29.11189
elongation_pct | G111 | US6992143B2 | Example 2 | test | 195 | 179.1429 | 23.29527
elongation_pct | G324 | KR101467101B1 | Table 2 sample 2 | test | 239.9 | 210.6936 | 29.27824
elongation_pct | G131 | US7247749B2 | Sample 7 | test | 148 | 156.0026 | 23.90558
elongation_pct | G158 | US6956085B2 | Example 1 | test | 165 | 198.3701 | 36.72047
elongation_pct | G325 | KR101467101B1 | Table 2 sample 3 | test | 235.4 | 212.6194 | 29.45361
elongation_pct | G077 | US12091537B2 | Example 4 | test | 210 | 194.5962 | 26.73948
elongation_pct | G259 | US12584054B2 | Example 6 | test | 200 | 215.4468 | 34.60503
elongation_pct | G275 | US20230174763A1 | Comparative Example 13 | test | 250 | 235.0762 | 37.62036
elongation_pct | G161 | US6956085B2 | Example 4 | test | 180 | 200.6886 | 31.54139
elongation_pct | G185 | US20040019153A1 | Example 2 | test | 399 | 267.0652 | 43.73887
elongation_pct | G183 | US6211319B1 | Example 1 | test | 173 | 224.2729 | 34.63338
elongation_pct | G201 | US20160319102A1 | Comparative Example 7 | test | 240 | 265.0516 | 45.21959
elongation_pct | G311 | US7666948B2 | Comparative Example 4 | test | 330 | 245.9684 | 54.85457
elongation_pct | G041 | US8173727B2 | Example 13 | test | 275 | 291.2148 | 39.92261
elongation_pct | G109 | US6992143B2 | Control Example 3 | test | 160 | 178.3485 | 25.61105
elongation_pct | G079 | US12091537B2 | Comparative Example 1 | test | 200 | 194.5962 | 26.73948
elongation_pct | G171 | US20050107544A1 | Sample 6 | test | 232 | 233.3786 | 37.12717
elongation_pct | G173 | US6191208B1 | Comparative Example A | test | 145 | 154.4451 | 24.61033
elongation_pct | G043 | US8211964B2 | Example 2 | test | 295 | 265.487 | 41.59189
elongation_pct | G101 | US7354974B2 | Example 5 | test | 327 | 450.6748 | 181.9752
elongation_pct | G019 | US7678858B2 | Example 18 | test | 130 | 143.7204 | 19.63302
elongation_pct | G069 | US11072700B2 | Example 2 | test | 290 | 198.0756 | 37.32796
elongation_pct | G246 | US12584054B2 | Example 3 | test | 190 | 189.0398 | 30.50211
elongation_pct | G255 | US12584054B2 | Comparative Example 7 | test | 280 | 320.8267 | 48.5661
elongation_pct | G267 | US20230174763A1 | Example 4 | test | 250 | 222.7185 | 36.00276
elongation_pct | G004 | US7678858B2 | Example 4 | test | 170 | 166.1298 | 21.09297
elongation_pct | G194 | US20160319102A1 | Example 5 | test | 220 | 241.907 | 39.63853
elongation_pct | G279 | US20230365800A1 | Example 3 | test | 170 | 156.9229 | 19.87749
elongation_pct | G162 | US6956085B2 | Example 5 | test | 202 | 220.6763 | 46.57123
elongation_pct | G089 | US8367776B2 | Example 7 | test | 263 | 264.2447 | 36.42226
elongation_pct | G254 | US12584054B2 | Comparative Example 6 | test | 210 | 233.069 | 30.31837
elongation_pct | G268 | US20230174763A1 | Example 5 | test | 110 | 180.4667 | 41.28097
elongation_pct | G090 | US8367776B2 | Example 8 | test | 258 | 258.955 | 35.22344
elongation_pct | G078 | US12091537B2 | Example 5 | test | 200 | 194.5962 | 26.73948
elongation_pct | G033 | US8173727B2 | Example 5 | test | 190 | 146.6773 | 18.7654
elongation_pct | G132 | US7247749B2 | Sample 8 | test | 149 | 159.1722 | 38.31445
elongation_pct | G104 | US7354974B2 | Control A | test | 358 | 266.549 | 41.95373
elongation_pct | G288 | US20230365800A1 | Example 10 | test | 150 | 156.9229 | 19.87749
elongation_pct | G170 | US20050107544A1 | Comparative Example B | test | 199 | 214.3066 | 29.20553
elongation_pct | G009 | US7678858B2 | Example 9 | test | 170 | 166.1298 | 21.09297
elongation_pct | G128 | US7247749B2 | Sample 4 | test | 105 | 126.1134 | 18.68123
elongation_pct | G052 | US8211964B2 | Comparative Example 3 | test | 200 | 218.2193 | 38.90701
elongation_pct | G190 | US20160319102A1 | Example 1 | test | 220 | 233.7148 | 38.51971
elongation_pct | G102 | US7354974B2 | Example 6 | test | 228 | 655.1917 | 369.2462
elongation_pct | G290 | EP4249550A1 | Example 1 | test | 150 | 194.5507 | 24.93736
elongation_pct | G291 | EP4249550A1 | Example 2 | test | 350 | 317.2948 | 42.57803
m100_MPa | G269 | US20230174763A1 | Comparative Example 5 | dev(OOF) | 3.9 | 7.262397 | 2.345356
m100_MPa | G198 | US20160319102A1 | Comparative Example 3 | dev(OOF) | 2 | 2.045825 | 1.757377
m100_MPa | G333 | KR101467101B1 | Example 3 | dev(OOF) | 2.79 | 3.588612 | 2.444496
m100_MPa | G327 | KR101467101B1 | Table 2 sample 5 | dev(OOF) | 2.03 | 2.148599 | 1.682159
m100_MPa | G147 | US7247749B2 | Sample 23 | dev(OOF) | 3.46 | 6.467917 | 1.619728
m100_MPa | G278 | US20230365800A1 | Example 2 | dev(OOF) | 4.5 | 4.631193 | 1.646421
m100_MPa | G202 | US20160319102A1 | Comparative Example 8 | dev(OOF) | 2.7 | 3.060932 | 1.793101
m100_MPa | G305 | EP4249550A1 | Comparative Example 4 | dev(OOF) | 3.1 | 4.603143 | 1.821941
m100_MPa | G311 | US7666948B2 | Comparative Example 4 | dev(OOF) | 1.08 | 1.428468 | 2.24027
m100_MPa | G090 | US8367776B2 | Example 8 | dev(OOF) | 1.63 | 1.533236 | 1.661694
m100_MPa | G186 | US20040019153A1 | Example 3 | dev(OOF) | 1.4 | 4.270505 | 2.363878
m100_MPa | G299 | EP4249550A1 | Example 11 | dev(OOF) | 3.9 | 4.603143 | 1.821941
m100_MPa | G143 | US7247749B2 | Sample 19 | dev(OOF) | 4.12 | 4.811661 | 2.697164
m100_MPa | G332 | KR101467101B1 | Comparative Example 2 | dev(OOF) | 4.27 | 4.750499 | 2.853096
m100_MPa | G150 | US7247749B2 | Sample 26 | dev(OOF) | 5.52 | 5.416541 | 1.718456
m100_MPa | G331 | KR101467101B1 | Example 2 | dev(OOF) | 2.56 | 1.670147 | 2.463631
m100_MPa | G279 | US20230365800A1 | Example 3 | dev(OOF) | 5 | 4.807003 | 1.61194
m100_MPa | G179 | US6281296B1 | Control A | dev(OOF) | 2.3 | 4.769179 | 2.803004
m100_MPa | G032 | US8173727B2 | Example 4 | dev(OOF) | 16.18 | 11.57936 | 1.692639
m100_MPa | G282 | US20230365800A1 | Example 6 | dev(OOF) | 5.7 | 4.706563 | 1.498326
m100_MPa | G068 | US11072700B2 | Example 1 | dev(OOF) | 1.2 | 1.620259 | 1.786827
m100_MPa | G153 | US7247749B2 | Sample 33 | dev(OOF) | 13.27 | 11.26105 | 2.053399
m100_MPa | G259 | US12584054B2 | Example 6 | dev(OOF) | 5.1 | 4.914821 | 2.000166
m100_MPa | G250 | US12584054B2 | Comparative Example 2 | dev(OOF) | 2.8 | 3.236467 | 1.837538
m100_MPa | G268 | US20230174763A1 | Example 5 | dev(OOF) | 20.9 | 13.1831 | 3.230133
m100_MPa | G043 | US8211964B2 | Example 2 | dev(OOF) | 1.18 | 1.464014 | 1.648528
m100_MPa | G307 | EP4249550A1 | Comparative Example 6 | dev(OOF) | 4.3 | 3.610464 | 2.104124
m100_MPa | G069 | US11072700B2 | Example 2 | dev(OOF) | 1.4 | 1.730918 | 2.193221
m100_MPa | G127 | US7247749B2 | Sample 3 | dev(OOF) | 4.27 | 5.387318 | 1.65499
m100_MPa | G126 | US7247749B2 | Sample 2 | dev(OOF) | 5.7 | 7.152604 | 1.800687
m100_MPa | G136 | US7247749B2 | Sample 12 | dev(OOF) | 9.1 | 6.835368 | 1.920328
m100_MPa | G183 | US6211319B1 | Example 1 | dev(OOF) | 14.8 | 12.54023 | 2.199595
m100_MPa | G196 | US20160319102A1 | Comparative Example 1 | dev(OOF) | 1.5 | 3.039101 | 1.606656
m100_MPa | G040 | US8173727B2 | Example 12 | dev(OOF) | 5 | 6.039099 | 1.602824
m100_MPa | G078 | US12091537B2 | Example 5 | dev(OOF) | 8.2 | 7.71001 | 1.721363
m100_MPa | G072 | US11072700B2 | Example 3 | dev(OOF) | 7 | 6.824968 | 2.055151
m100_MPa | G125 | US7247749B2 | Sample 1 | dev(OOF) | 4.28 | 6.773276 | 1.892803
m100_MPa | G291 | EP4249550A1 | Example 2 | dev(OOF) | 1.4 | 1.623225 | 1.774143
m100_MPa | G199 | US20160319102A1 | Comparative Example 4 | dev(OOF) | 2.5 | 2.434335 | 1.786565
m100_MPa | G103 | US7354974B2 | Example 7 | dev(OOF) | 6.2 | 5.813202 | 1.725752
m100_MPa | G117 | US5696189A | Comparative Example B | dev(OOF) | 2.28 | 2.977375 | 2.593153
m100_MPa | G164 | US20050107544A1 | Sample 1 | dev(OOF) | 1.6 | 2.506027 | 1.909542
m100_MPa | G012 | US7678858B2 | Example 11 | dev(OOF) | 13.73 | 12.97177 | 2.436026
m100_MPa | G151 | US7247749B2 | Control Sample 31 | dev(OOF) | 16.5 | 12.02847 | 1.828297
m100_MPa | G328 | KR101467101B1 | Comparative Example 1 (Table 3 sample 2) | dev(OOF) | 3.16 | 4.502706 | 1.816602
m100_MPa | G017 | US7678858B2 | Example 16 | dev(OOF) | 15.2 | 12.05402 | 1.673593
m100_MPa | G168 | US20050107544A1 | Sample 5 | dev(OOF) | 3.4 | 7.20833 | 3.419023
m100_MPa | G130 | US7247749B2 | Sample 6 | dev(OOF) | 6.93 | 7.091515 | 2.638846
m100_MPa | G290 | EP4249550A1 | Example 1 | dev(OOF) | 6 | 5.01837 | 2.240101
m100_MPa | G201 | US20160319102A1 | Comparative Example 7 | dev(OOF) | 1.7 | 1.880738 | 1.763562
m100_MPa | G157 | US7402630B2 | Comparative Example A | dev(OOF) | 7.21 | 5.617186 | 2.194176
m100_MPa | G042 | US8173727B2 | Example 14 | dev(OOF) | 2.26 | 5.45474 | 3.29983
m100_MPa | G252 | US12584054B2 | Comparative Example 4 | dev(OOF) | 3.7 | 3.054866 | 1.726434
m100_MPa | G135 | US7247749B2 | Comparative Sample 11 | dev(OOF) | 7.4 | 6.857951 | 1.672284
m100_MPa | G077 | US12091537B2 | Example 4 | dev(OOF) | 7.9 | 8.065955 | 1.673294
m100_MPa | G010 | US7678858B2 | Comparative Example 1 | dev(OOF) | 8.83 | 8.495876 | 1.802209
m100_MPa | G022 | US7678858B2 | Comparative Example 2 | dev(OOF) | 14.51 | 11.63978 | 1.653353
m100_MPa | G001 | US7678858B2 | Example 1 | dev(OOF) | 9.02 | 8.449201 | 1.583559
m100_MPa | G016 | US7678858B2 | Example 15 | dev(OOF) | 10.89 | 8.350334 | 1.666848
m100_MPa | G288 | US20230365800A1 | Example 10 | dev(OOF) | 5.6 | 4.706563 | 1.498326
m100_MPa | G119 | US5696189A | Example 2 | dev(OOF) | 3.76 | 4.249529 | 3.157666
m100_MPa | G134 | US7247749B2 | Sample 10 | dev(OOF) | 6.17 | 6.589501 | 2.000153
m100_MPa | G330 | KR101467101B1 | Comparative Example 1 (Table 3 sample 4) | dev(OOF) | 3.32 | 5.25612 | 2.36562
m100_MPa | G190 | US20160319102A1 | Example 1 | dev(OOF) | 2.8 | 2.939888 | 1.820126
m100_MPa | G245 | US12584054B2 | Example 2 | dev(OOF) | 2.8 | 2.866232 | 1.679316
m100_MPa | G051 | US8211964B2 | Example 8 | dev(OOF) | 6.37 | 6.40174 | 2.701819
m100_MPa | G177 | US6281296B1 | Example 1 | dev(OOF) | 2.4 | 4.740132 | 2.801201
m100_MPa | G176 | US6191208B1 | Example 2 | dev(OOF) | 2.3 | 2.764062 | 1.916683
m100_MPa | G034 | US8173727B2 | Example 6 | dev(OOF) | 9.81 | 7.698225 | 1.677941
m100_MPa | G264 | US20230174763A1 | Example 1 | dev(OOF) | 3.9 | 3.320822 | 2.117374
m100_MPa | G156 | US7402630B2 | Example 8 | dev(OOF) | 8.58 | 8.725631 | 1.868372
m100_MPa | G276 | US20230174763A1 | Comparative Example 14 | dev(OOF) | 4.7 | 2.325895 | 2.960233
m100_MPa | G192 | US20160319102A1 | Example 3 | dev(OOF) | 4.3 | 4.284223 | 1.831921
m100_MPa | G045 | US8211964B2 | Example 4 | dev(OOF) | 5 | 7.84217 | 3.773338
m100_MPa | G086 | US8367776B2 | Example 4 | dev(OOF) | 1.33 | 1.561198 | 1.649684
m100_MPa | G204 | US20160319102A1 | Comparative Example 6 | dev(OOF) | 2.5 | 5.608544 | 2.23933
m100_MPa | G171 | US20050107544A1 | Sample 6 | dev(OOF) | 1.7 | 6.559558 | 3.276092
m100_MPa | G095 | US8367776B2 | Example 13 | dev(OOF) | 1.59 | 1.565126 | 1.659791
m100_MPa | G108 | US6992143B2 | Control Example 2 | dev(OOF) | 6.6 | 6.724613 | 1.866964
m100_MPa | G260 | US12584054B2 | Example 8 | dev(OOF) | 2.7 | 2.929657 | 1.736373
m100_MPa | G104 | US7354974B2 | Control A | dev(OOF) | 1.5 | 1.389101 | 1.554272
m100_MPa | G263 | US12584054B2 | Comparative Example 12 | dev(OOF) | 2.2 | 3.663175 | 2.602299
m100_MPa | G324 | KR101467101B1 | Table 2 sample 2 | dev(OOF) | 1.76 | 5.433296 | 1.767491
m100_MPa | G167 | US20050107544A1 | Sample 4 | dev(OOF) | 2.9 | 3.21564 | 2.407118
m100_MPa | G172 | US20050107544A1 | Comparative Example C | dev(OOF) | 1.6 | 6.559558 | 3.276092
m100_MPa | G154 | US7247749B2 | Sample 34 | dev(OOF) | 4.31 | 6.839695 | 1.873452
m100_MPa | G306 | EP4249550A1 | Comparative Example 5 | dev(OOF) | 1.8 | 2.726621 | 1.984778
m100_MPa | G106 | US7354974B2 | Control D | dev(OOF) | 5.4 | 4.84016 | 1.814587
m100_MPa | G193 | US20160319102A1 | Example 4 | dev(OOF) | 5.7 | 4.285627 | 1.864472
m100_MPa | G255 | US12584054B2 | Comparative Example 7 | dev(OOF) | 2.3 | 2.213952 | 1.836121
m100_MPa | G087 | US8367776B2 | Example 5 | dev(OOF) | 1.49 | 1.577297 | 1.609758
m100_MPa | G308 | EP4249550A1 | Comparative Example 7 | dev(OOF) | 1.4 | 2.555283 | 2.250772
m100_MPa | G044 | US8211964B2 | Example 3 | dev(OOF) | 1.37 | 1.422928 | 1.72075
m100_MPa | G007 | US7678858B2 | Example 7 | dev(OOF) | 5.98 | 9.03461 | 1.724151
m100_MPa | G270 | US20230174763A1 | Comparative Example 6 | dev(OOF) | 3.7 | 3.714757 | 2.285315
m100_MPa | G003 | US7678858B2 | Example 3 | dev(OOF) | 9.12 | 9.03461 | 1.724151
m100_MPa | G120 | US5696189A | Example 3 | dev(OOF) | 4.69 | 4.754483 | 3.497541
m100_MPa | G160 | US6956085B2 | Example 3 | dev(OOF) | 7.58 | 8.557687 | 2.413913
m100_MPa | G005 | US7678858B2 | Example 5 | dev(OOF) | 9.12 | 8.842185 | 1.486813
m100_MPa | G159 | US6956085B2 | Example 2 | dev(OOF) | 8.27 | 8.617293 | 2.202833
m100_MPa | G289 | US20230365800A1 | Example 11 | dev(OOF) | 6.1 | 4.339717 | 1.665676
m100_MPa | G137 | US7247749B2 | Sample 13 | dev(OOF) | 2.46 | 5.354691 | 2.178926
m100_MPa | G249 | US12584054B2 | Comparative Example 1 | dev(OOF) | 1.3 | 1.463012 | 1.685159
m100_MPa | G163 | US6956085B2 | Example 6 | dev(OOF) | 4.14 | 6.271699 | 1.965715
m100_MPa | G118 | US5696189A | Example 1 | dev(OOF) | 3.57 | 6.241272 | 3.114596
m100_MPa | G082 | US12304984B2 | Example 2 | dev(OOF) | 9.9 | 3.836507 | 2.827369
m100_MPa | G161 | US6956085B2 | Example 4 | dev(OOF) | 9.45 | 7.394649 | 1.887855
m100_MPa | G020 | US7678858B2 | Example 19 | dev(OOF) | 13.93 | 14.33866 | 1.854098
m100_MPa | G271 | US20230174763A1 | Comparative Example 7 | dev(OOF) | 8.4 | 7.209618 | 2.252037
m100_MPa | G028 | US6803402B2 | Comparative Example 3 | dev(OOF) | 5.88 | 5.617605 | 3.245368
m100_MPa | G036 | US8173727B2 | Example 8 | dev(OOF) | 2.94 | 4.090052 | 2.51341
m100_MPa | G155 | US7402630B2 | Example 7 | dev(OOF) | 9 | 8.285486 | 1.968707
m100_MPa | G273 | US20230174763A1 | Example 6 | dev(OOF) | 5.6 | 7.146916 | 2.968952
m100_MPa | G115 | US6992143B2 | Comparative Example B | dev(OOF) | 4.2 | 3.233484 | 2.027741
m100_MPa | G093 | US8367776B2 | Example 11 | dev(OOF) | 1.37 | 1.541217 | 1.658396
m100_MPa | G070 | US11072700B2 | Comparative Example 1 | dev(OOF) | 1.2 | 1.497642 | 1.807451
m100_MPa | G142 | US7247749B2 | Sample 18 | dev(OOF) | 2.61 | 6.513109 | 2.020302
m100_MPa | G025 | US6803402B2 | Example 2 | dev(OOF) | 7.94 | 6.274088 | 2.013218
m100_MPa | G277 | US20230365800A1 | Example 1 | dev(OOF) | 4.4 | 4.807003 | 1.61194
m100_MPa | G170 | US20050107544A1 | Comparative Example B | dev(OOF) | 1.4 | 3.105919 | 2.769187
m100_MPa | G037 | US8173727B2 | Example 9 | dev(OOF) | 2.26 | 4.006234 | 1.874697
m100_MPa | G258 | US12584054B2 | Comparative Example 13 | dev(OOF) | 2.4 | 3.27219 | 1.831909
m100_MPa | G152 | US7247749B2 | Sample 32 | dev(OOF) | 9.84 | 8.311834 | 1.785305
m100_MPa | G018 | US7678858B2 | Example 17 | dev(OOF) | 15.2 | 12.18056 | 1.654809
m100_MPa | G247 | US12584054B2 | Example 4 | dev(OOF) | 17 | 17.1345 | 3.998578
m100_MPa | G015 | US7678858B2 | Example 14 | dev(OOF) | 6.47 | 9.03461 | 1.724151
m100_MPa | G149 | US7247749B2 | Sample 25 | dev(OOF) | 4.06 | 5.477549 | 1.76856
m100_MPa | G285 | US20230365800A1 | Comparative Example 3 | dev(OOF) | 2.2 | 4.706563 | 1.498326
m100_MPa | G280 | US20230365800A1 | Example 4 | dev(OOF) | 5.7 | 4.339717 | 1.665676
m100_MPa | G013 | US7678858B2 | Example 12 | dev(OOF) | 12.85 | 10.54423 | 2.132605
m100_MPa | G092 | US8367776B2 | Example 10 | dev(OOF) | 1.27 | 1.501654 | 1.688372
m100_MPa | G140 | US7247749B2 | Sample 16 | dev(OOF) | 9.47 | 3.726983 | 1.878284
m100_MPa | G162 | US6956085B2 | Example 5 | dev(OOF) | 5.05 | 4.726129 | 1.949678
m100_MPa | G144 | US7247749B2 | Comparative Sample 20 | dev(OOF) | 8.13 | 6.057783 | 1.756656
m100_MPa | G326 | KR101467101B1 | Example 1 (Table 2 sample 4) | dev(OOF) | 1.81 | 2.147841 | 2.517184
m100_MPa | G041 | US8173727B2 | Example 13 | dev(OOF) | 4.9 | 6.106077 | 2.790311
m100_MPa | G262 | US12584054B2 | Comparative Example 11 | dev(OOF) | 2.8 | 3.054866 | 1.726434
m100_MPa | G083 | US8367776B2 | Example 3 | dev(OOF) | 2.1 | 1.527543 | 1.696995
m100_MPa | G038 | US8173727B2 | Example 10 | dev(OOF) | 2.94 | 2.815419 | 2.041165
m100_MPa | G325 | KR101467101B1 | Table 2 sample 3 | dev(OOF) | 1.89 | 2.651417 | 1.879771
m100_MPa | G091 | US8367776B2 | Example 9 | dev(OOF) | 1.72 | 1.558291 | 1.47574
m100_MPa | G073 | US11072700B2 | Comparative Example 3 | dev(OOF) | 7.4 | 6.490507 | 2.180536
m100_MPa | G114 | US6992143B2 | Example 4 | dev(OOF) | 2.4 | 4.434872 | 1.940278
m100_MPa | G298 | EP4249550A1 | Example 10 | dev(OOF) | 4.8 | 3.946173 | 1.692237
m100_MPa | G169 | US20050107544A1 | Comparative Example A | dev(OOF) | 1.4 | 2.67318 | 1.920814
m100_MPa | G110 | US6992143B2 | Example 1 | dev(OOF) | 4.1 | 6.171965 | 2.769732
m100_MPa | G184 | US20040019153A1 | Example 1 | dev(OOF) | 1.7 | 2.63593 | 2.244298
m100_MPa | G030 | US8173727B2 | Example 2 | dev(OOF) | 12.75 | 12.93367 | 1.491686
m100_MPa | G197 | US20160319102A1 | Comparative Example 2 | dev(OOF) | 7.9 | 4.620135 | 1.9689
m100_MPa | G094 | US8367776B2 | Example 12 | dev(OOF) | 1.5 | 1.597605 | 1.598221
m100_MPa | G194 | US20160319102A1 | Example 5 | dev(OOF) | 2.1 | 3.328074 | 1.572373
m100_MPa | G286 | US20230365800A1 | Comparative Example 4 | dev(OOF) | 3.09 | 4.807003 | 1.61194
m100_MPa | G121 | US5696189A | Example 4 | dev(OOF) | 5.41 | 4.771869 | 3.199751
m100_MPa | G302 | EP4249550A1 | Comparative Example 1 | dev(OOF) | 1.4 | 2.367237 | 2.158657
m100_MPa | G323 | KR101467101B1 | Table 2 sample 1 | dev(OOF) | 1.83 | 5.69308 | 1.750718
m100_MPa | G024 | US6803402B2 | Example 1 | dev(OOF) | 5.59 | 7.55693 | 1.938341
m100_MPa | G322 | KR101467101B1 | Table 1 compound FFKM C | dev(OOF) | 4.72 | 0.7948959 | 2.443459
m100_MPa | G132 | US7247749B2 | Sample 8 | dev(OOF) | 6.77 | 6.606989 | 3.455819
m100_MPa | G267 | US20230174763A1 | Example 4 | dev(OOF) | 8.6 | 10.27221 | 2.259456
m100_MPa | G027 | US6803402B2 | Comparative Example 2 | dev(OOF) | 7.75 | 7.206662 | 2.634742
m100_MPa | G109 | US6992143B2 | Control Example 3 | dev(OOF) | 5.8 | 6.946942 | 1.862343
m100_MPa | G122 | US5696189A | Example 5 | dev(OOF) | 7.89 | 9.187162 | 3.781066
m100_MPa | G019 | US7678858B2 | Example 18 | dev(OOF) | 14.42 | 12.68247 | 1.747385
m100_MPa | G321 | KR101467101B1 | Table 1 compound FFKM B | dev(OOF) | 8.34 | 2.838497 | 1.585357
m100_MPa | G075 | US12091537B2 | Example 2 | dev(OOF) | 8.5 | 7.856171 | 1.623329
m100_MPa | G248 | US12584054B2 | Example 5 | dev(OOF) | 2.2 | 3.27219 | 1.831909
m100_MPa | G131 | US7247749B2 | Sample 7 | dev(OOF) | 6.34 | 6.801126 | 2.718727
m100_MPa | G089 | US8367776B2 | Example 7 | dev(OOF) | 1.67 | 1.561198 | 1.649684
m100_MPa | G174 | US6191208B1 | Comparative Example B | dev(OOF) | 2.3 | 2.45967 | 1.908306
m100_MPa | G009 | US7678858B2 | Example 9 | dev(OOF) | 8.92 | 8.350334 | 1.666848
m100_MPa | G173 | US6191208B1 | Comparative Example A | dev(OOF) | 6.6 | 3.541512 | 2.962675
m100_MPa | G296 | EP4249550A1 | Example 7 | dev(OOF) | 5.7 | 5.163648 | 2.444122
m100_MPa | G035 | US8173727B2 | Example 7 | dev(OOF) | 9.81 | 5.287529 | 2.412457
m100_MPa | G200 | US20160319102A1 | Comparative Example 5 | dev(OOF) | 2.8 | 3.067467 | 1.911002
m100_MPa | G297 | EP4249550A1 | Example 8 | dev(OOF) | 5.4 | 4.436546 | 2.971897
m100_MPa | G128 | US7247749B2 | Sample 4 | dev(OOF) | 7.28 | 5.916295 | 1.929464
m100_MPa | G133 | US7247749B2 | Sample 9 | dev(OOF) | 6.64 | 5.446019 | 1.827309
m100_MPa | G047 | US8211964B2 | Example 6 | dev(OOF) | 5.2 | 6.994449 | 2.689057
m100_MPa | G113 | US6992143B2 | Comparative Example A | dev(OOF) | 7.6 | 6.171965 | 2.769732
m100_MPa | G029 | US8173727B2 | Example 1 | dev(OOF) | 9.81 | 11.74445 | 1.678571
m100_MPa | G102 | US7354974B2 | Example 6 | dev(OOF) | 15.3 | 16.64119 | 4.626382
m100_MPa | G081 | US12304984B2 | Example 1 | dev(OOF) | 3.6 | 3.820931 | 2.794113
m100_MPa | G256 | US12584054B2 | Comparative Example 8 | dev(OOF) | 5.4 | 2.376507 | 2.014406
m100_MPa | G123 | US5696189A | Example 6 | dev(OOF) | 6.42 | 9.125145 | 3.82447
m100_MPa | G011 | US7678858B2 | Example 10 | dev(OOF) | 7.16 | 12.78321 | 1.580612
m100_MPa | G031 | US8173727B2 | Example 3 | dev(OOF) | 15.2 | 11.74445 | 1.678571
m100_MPa | G139 | US7247749B2 | Sample 15 | dev(OOF) | 3.43 | 5.871906 | 1.896433
m100_MPa | G320 | KR101467101B1 | Table 1 compound FFKM A | dev(OOF) | 4.93 | 3.633885 | 1.764777
m100_MPa | G079 | US12091537B2 | Comparative Example 1 | dev(OOF) | 8.9 | 7.77577 | 1.694934
m100_MPa | G203 | US20160319102A1 | Comparative Example 9 | dev(OOF) | 6.9 | 4.523981 | 1.87526
m100_MPa | G195 | US20160319102A1 | Example 6 | dev(OOF) | 5.1 | 5.536398 | 1.829298
m100_MPa | G191 | US20160319102A1 | Example 2 | dev(OOF) | 3.1 | 3.459825 | 1.82474
m100_MPa | G080 | US12091537B2 | Reference Example 1 | dev(OOF) | 8 | 7.030398 | 1.729273
m100_MPa | G098 | US7354974B2 | Example 2 | dev(OOF) | 6.3 | 5.651811 | 1.787226
m100_MPa | G099 | US7354974B2 | Example 3 | dev(OOF) | 5.8 | 5.813202 | 1.725752
m100_MPa | G101 | US7354974B2 | Example 5 | dev(OOF) | 11.9 | 11.23327 | 2.993471
m100_MPa | G107 | US6992143B2 | Control Example 1 | dev(OOF) | 7.9 | 6.273025 | 1.912348
m100_MPa | G148 | US7247749B2 | Sample 24 | dev(OOF) | 5.17 | 5.433 | 1.732091
m100_MPa | G309 | EP4249550A1 | Example 9 | dev(OOF) | 1.4 | 1.595249 | 1.78159
m100_MPa | G033 | US8173727B2 | Example 5 | dev(OOF) | 5.88 | 12.93367 | 1.491686
m100_MPa | G185 | US20040019153A1 | Example 2 | dev(OOF) | 1.4 | 1.478055 | 1.771376
m100_MPa | G076 | US12091537B2 | Example 3 | dev(OOF) | 9 | 7.71001 | 1.721363
m100_MPa | G246 | US12584054B2 | Example 3 | dev(OOF) | 7.5 | 9.810916 | 2.638453
m100_MPa | G329 | KR101467101B1 | Comparative Example 1 (Table 3 sample 3) | dev(OOF) | 3.03 | 5.119723 | 2.010039
m100_MPa | G097 | US7354974B2 | Example 1 | dev(OOF) | 5.9 | 5.651811 | 1.787226
m100_MPa | G071 | US11072700B2 | Comparative Example 2 | dev(OOF) | 1.3 | 1.630899 | 1.707674
m100_MPa | G283 | US20230365800A1 | Example 8 | dev(OOF) | 4.92 | 4.807003 | 1.61194
m100_MPa | G175 | US6191208B1 | Example 1 | dev(OOF) | 3.6 | 2.993 | 2.000727
m100_MPa | G301 | EP4249550A1 | Example 13 | dev(OOF) | 4.2 | 4.12847 | 1.801469
m100_MPa | G295 | EP4249550A1 | Example 6 | dev(OOF) | 5.5 | 4.530239 | 2.463251
m100_MPa | G008 | US7678858B2 | Example 8 | dev(OOF) | 6.96 | 8.842185 | 1.486813
m100_MPa | G165 | US20050107544A1 | Sample 2 | test | 1.8 | 2.143055 | 1.760551
m100_MPa | G304 | EP4249550A1 | Comparative Example 3 | test | 5.8 | 5.487497 | 1.872403
m100_MPa | G096 | US8367776B2 | Example 14 | test | 1.5 | 1.550484 | 1.583164
m100_MPa | G048 | US8211964B2 | Comparative Example 1 | test | 4.9 | 5.662589 | 1.970916
m100_MPa | G141 | US7247749B2 | Sample 17 | test | 1.86 | 4.479333 | 1.76991
m100_MPa | G111 | US6992143B2 | Example 2 | test | 4.4 | 5.890349 | 1.791239
m100_MPa | G257 | US12584054B2 | Comparative Example 9 | test | 1.4 | 2.307573 | 1.701999
m100_MPa | G254 | US12584054B2 | Comparative Example 6 | test | 2.5 | 2.844905 | 1.654926
m100_MPa | G021 | US7678858B2 | Example 20 | test | 10.2 | 8.652466 | 1.960137
m100_MPa | G284 | US20230365800A1 | Example 9 | test | 4 | 4.634533 | 1.585539
m100_MPa | G303 | EP4249550A1 | Comparative Example 2 | test | 1.3 | 1.525075 | 1.694302
m100_MPa | G014 | US7678858B2 | Example 13 | test | 12.06 | 9.402686 | 1.644243
m100_MPa | G026 | US6803402B2 | Comparative Example 1 | test | 6.18 | 6.884432 | 1.767813
m100_MPa | G145 | US7247749B2 | Sample 21 | test | 2.4 | 5.662094 | 1.908558
m100_MPa | G287 | US20230365800A1 | Comparative Example 5 | test | 5.1 | 4.634533 | 1.585539
m100_MPa | G129 | US7247749B2 | Sample 5 | test | 6.09 | 6.548205 | 1.856948
m100_MPa | G166 | US20050107544A1 | Sample 3 | test | 1.8 | 1.850771 | 1.9281
m100_MPa | G300 | EP4249550A1 | Example 12 | test | 2.6 | 2.141055 | 1.731199
m100_MPa | G023 | US7678858B2 | Comparative Example 3 | test | 9.12 | 8.037552 | 1.903424
m100_MPa | G275 | US20230174763A1 | Comparative Example 13 | test | 2.8 | 3.903023 | 2.990918
m100_MPa | G253 | US12584054B2 | Comparative Example 5 | test | 3.7 | 3.83935 | 1.885053
m100_MPa | G244 | US12584054B2 | Example 1 | test | 1.4 | 1.52861 | 1.726808
m100_MPa | G281 | US20230365800A1 | Example 5 | test | 5.4 | 4.634533 | 1.585539
m100_MPa | G006 | US7678858B2 | Example 6 | test | 8.34 | 8.679539 | 1.585228
m100_MPa | G310 | US7666948B2 | Comparative Example 1 | test | 1.01 | 2.575789 | 1.865309
m100_MPa | G261 | US12584054B2 | Example 9 | test | 2.6 | 4.366247 | 2.357919
m100_MPa | G124 | US5696189A | Example 7 | test | 7.03 | 6.120874 | 3.124278
m100_MPa | G050 | US8211964B2 | Comparative Example 2 | test | 5.1 | 3.941597 | 2.247267
m100_MPa | G274 | US20230174763A1 | Comparative Example 12 | test | 1.8 | 1.16103 | 2.992918
m100_MPa | G116 | US5696189A | Comparative Example A | test | 6.62 | 5.719714 | 1.995576
m100_MPa | G112 | US6992143B2 | Example 3 | test | 3.8 | 5.890349 | 1.791239
m100_MPa | G158 | US6956085B2 | Example 1 | test | 10.48 | 7.926489 | 1.775292
m100_MPa | G265 | US20230174763A1 | Example 2 | test | 6 | 5.33582 | 1.89895
m100_MPa | G272 | US20230174763A1 | Comparative Example 11 | test | 4.5 | 5.648302 | 2.199867
m100_MPa | G052 | US8211964B2 | Comparative Example 3 | test | 5.88 | 6.4215 | 1.664848
m100_MPa | G146 | US7247749B2 | Sample 22 | test | 8.35 | 5.631285 | 1.655166
m100_MPa | G074 | US12091537B2 | Example 1 | test | 8.4 | 8.009409 | 1.605455
m100_MPa | G084 | US8367776B2 | Comparative Example 1 | test | 1.3 | 1.576944 | 1.601244
m100_MPa | G049 | US8211964B2 | Example 7 | test | 5 | 3.970014 | 2.251437
m100_MPa | G292 | EP4249550A1 | Example 3 | test | 5.9 | 5.487497 | 1.872403
m100_MPa | G002 | US7678858B2 | Example 2 | test | 9.32 | 8.679539 | 1.585228
m100_MPa | G293 | EP4249550A1 | Example 4 | test | 6.1 | 5.487497 | 1.872403
m100_MPa | G105 | US7354974B2 | Control B | test | 7.5 | 7.995574 | 1.970017
m100_MPa | G294 | EP4249550A1 | Example 5 | test | 5.8 | 5.494722 | 1.899908
m100_MPa | G085 | US8367776B2 | Comparative Example 2 | test | 3.2 | 1.576944 | 1.601244
m100_MPa | G266 | US20230174763A1 | Example 3 | test | 8.3 | 9.92011 | 2.314617
m100_MPa | G251 | US12584054B2 | Comparative Example 3 | test | 5.6 | 6.002606 | 2.397546
m100_MPa | G138 | US7247749B2 | Sample 14 | test | 2.8 | 4.479333 | 1.76991
m100_MPa | G039 | US8173727B2 | Example 11 | test | 2.45 | 3.416373 | 1.78586
m100_MPa | G088 | US8367776B2 | Example 6 | test | 1.38 | 1.550484 | 1.583164
m100_MPa | G004 | US7678858B2 | Example 4 | test | 9.32 | 8.679539 | 1.585228
m100_MPa | G046 | US8211964B2 | Example 5 | test | 4.9 | 5.469067 | 2.041868
m100_MPa | G100 | US7354974B2 | Example 4 | test | 8.8 | 7.539533 | 2.497007
compression_set_pct | G155 | US7402630B2 | Example 7 | dev(OOF) | 22 | 30.7714 | 8.155344
compression_set_pct | G169 | US20050107544A1 | Comparative Example A | dev(OOF) | 13 | 26.25774 | 12.67128
compression_set_pct | G314 | KR102400335B1 | Comparative Example | dev(OOF) | 29 | 23.24459 | 12.35714
compression_set_pct | G089 | US8367776B2 | Example 7 | dev(OOF) | 20.3 | 19.76994 | 4.528577
compression_set_pct | G028 | US6803402B2 | Comparative Example 3 | dev(OOF) | 20 | 26.3649 | 12.64094
compression_set_pct | G152 | US7247749B2 | Sample 32 | dev(OOF) | 8.33 | 10.71311 | 2.829763
compression_set_pct | G158 | US6956085B2 | Example 1 | dev(OOF) | 47 | 37.09375 | 17.91467
compression_set_pct | G093 | US8367776B2 | Example 11 | dev(OOF) | 18.5 | 21.27758 | 5.030141
compression_set_pct | G206 | US11118045B2 | Example 3 | dev(OOF) | 23 | 23.05975 | 5.099964
compression_set_pct | G115 | US6992143B2 | Comparative Example B | dev(OOF) | 38 | 40.92768 | 19.6192
compression_set_pct | G005 | US7678858B2 | Example 5 | dev(OOF) | 23 | 23.20561 | 5.015062
compression_set_pct | G232 | US8349965B2 | Example 9 | dev(OOF) | 35 | 31.33003 | 11.22176
compression_set_pct | G046 | US8211964B2 | Example 5 | dev(OOF) | 48 | 39.71565 | 9.999946
compression_set_pct | G009 | US7678858B2 | Example 9 | dev(OOF) | 28 | 25.51926 | 4.941035
compression_set_pct | G171 | US20050107544A1 | Sample 6 | dev(OOF) | 28 | 30.86129 | 8.613921
compression_set_pct | G144 | US7247749B2 | Comparative Sample 20 | dev(OOF) | 21 | 20.25999 | 5.025608
compression_set_pct | G010 | US7678858B2 | Comparative Example 1 | dev(OOF) | 21 | 16.65565 | 3.841228
compression_set_pct | G233 | US8349965B2 | Example 10 | dev(OOF) | 30 | 31.01552 | 6.407272
compression_set_pct | G203 | US20160319102A1 | Comparative Example 9 | dev(OOF) | 33 | 28.28717 | 6.97617
compression_set_pct | G004 | US7678858B2 | Example 4 | dev(OOF) | 21 | 26.12603 | 5.503879
compression_set_pct | G049 | US8211964B2 | Example 7 | dev(OOF) | 53 | 61.05719 | 17.61026
compression_set_pct | G132 | US7247749B2 | Sample 8 | dev(OOF) | 11 | 21.68436 | 10.23716
compression_set_pct | G187 | US20090093590A1 | Comparative Example 5 | dev(OOF) | 28 | 26.37306 | 12.64485
compression_set_pct | G293 | EP4249550A1 | Example 4 | dev(OOF) | 25 | 31.24397 | 6.646833
compression_set_pct | G110 | US6992143B2 | Example 1 | dev(OOF) | 29 | 48.32963 | 12.90348
compression_set_pct | G066 | US11753523B2 | Comparative Example 9 | dev(OOF) | 33 | 28.26073 | 13.12303
compression_set_pct | G119 | US5696189A | Example 2 | dev(OOF) | 20 | 26.28696 | 12.68543
compression_set_pct | G018 | US7678858B2 | Example 17 | dev(OOF) | 26 | 21.58755 | 4.754336
compression_set_pct | G153 | US7247749B2 | Sample 33 | dev(OOF) | 8.57 | 12.82174 | 4.546091
compression_set_pct | G196 | US20160319102A1 | Comparative Example 1 | dev(OOF) | 11 | 19.49345 | 7.841749
compression_set_pct | G272 | US20230174763A1 | Comparative Example 11 | dev(OOF) | 37 | 29.16926 | 11.80837
compression_set_pct | G147 | US7247749B2 | Sample 23 | dev(OOF) | 31 | 17.9977 | 3.875225
compression_set_pct | G178 | US6281296B1 | Example 2 | dev(OOF) | 22 | 21.84082 | 5.868191
compression_set_pct | G179 | US6281296B1 | Control A | dev(OOF) | 21 | 22.75908 | 6.30079
compression_set_pct | G186 | US20040019153A1 | Example 3 | dev(OOF) | 31 | 26.43261 | 13.91592
compression_set_pct | G130 | US7247749B2 | Sample 6 | dev(OOF) | 9.2 | 22.68603 | 7.38836
compression_set_pct | G086 | US8367776B2 | Example 4 | dev(OOF) | 21.2 | 19.89055 | 4.823667
compression_set_pct | G326 | KR101467101B1 | Example 1 (Table 2 sample 4) | dev(OOF) | 22.7 | 23.716 | 9.104838
compression_set_pct | G224 | US8349965B2 | Example 1 | dev(OOF) | 24 | 30.75406 | 6.451893
compression_set_pct | G191 | US20160319102A1 | Example 2 | dev(OOF) | 19 | 20.8759 | 4.807791
compression_set_pct | G100 | US7354974B2 | Example 4 | dev(OOF) | 50 | 36.706 | 10.54474
compression_set_pct | G331 | KR101467101B1 | Example 2 | dev(OOF) | 22.7 | 22.4528 | 6.07436
compression_set_pct | G195 | US20160319102A1 | Example 6 | dev(OOF) | 29 | 27.89365 | 6.583654
compression_set_pct | G015 | US7678858B2 | Example 14 | dev(OOF) | 28 | 26.12603 | 5.503879
compression_set_pct | G172 | US20050107544A1 | Comparative Example C | dev(OOF) | 32 | 27.71749 | 7.400559
compression_set_pct | G053 | US11753523B2 | Example 1 | dev(OOF) | 33 | 42.37044 | 13.14159
compression_set_pct | G125 | US7247749B2 | Sample 1 | dev(OOF) | 29 | 20.70215 | 5.311438
compression_set_pct | G057 | US11753523B2 | Example 5 | dev(OOF) | 47 | 72.12295 | 16.4958
compression_set_pct | G205 | US11118045B2 | Example 1 | dev(OOF) | 20 | 21.72261 | 4.890093
compression_set_pct | G021 | US7678858B2 | Example 20 | dev(OOF) | 18 | 27.66735 | 10.05997
compression_set_pct | G051 | US8211964B2 | Example 8 | dev(OOF) | 32 | 29.47684 | 13.83481
compression_set_pct | G026 | US6803402B2 | Comparative Example 1 | dev(OOF) | 12 | 20.44299 | 4.232386
compression_set_pct | G204 | US20160319102A1 | Comparative Example 6 | dev(OOF) | 95 | 26.37306 | 12.64485
compression_set_pct | G067 | US11753523B2 | Comparative Example 10 | dev(OOF) | 34 | 18.91234 | 4.166017
compression_set_pct | G027 | US6803402B2 | Comparative Example 2 | dev(OOF) | 12 | 20.05469 | 9.39988
compression_set_pct | G091 | US8367776B2 | Example 9 | dev(OOF) | 17.4 | 22.36012 | 4.905631
compression_set_pct | G044 | US8211964B2 | Example 3 | dev(OOF) | 17 | 18.71281 | 5.245819
compression_set_pct | G211 | US11118045B2 | Example 8 | dev(OOF) | 24 | 23.84096 | 5.047923
compression_set_pct | G120 | US5696189A | Example 3 | dev(OOF) | 31.9 | 26.28696 | 12.68543
compression_set_pct | G105 | US7354974B2 | Control B | dev(OOF) | 12 | 26.37306 | 12.64485
compression_set_pct | G117 | US5696189A | Comparative Example B | dev(OOF) | 17.5 | 26.13911 | 12.52936
compression_set_pct | G321 | KR101467101B1 | Table 1 compound FFKM B | dev(OOF) | 18 | 23.56251 | 10.88574
compression_set_pct | G023 | US7678858B2 | Comparative Example 3 | dev(OOF) | 15 | 27.34264 | 8.06332
compression_set_pct | G162 | US6956085B2 | Example 5 | dev(OOF) | 22 | 25.67639 | 13.21317
compression_set_pct | G301 | EP4249550A1 | Example 13 | dev(OOF) | 38 | 28.07091 | 7.328893
compression_set_pct | G306 | EP4249550A1 | Comparative Example 5 | dev(OOF) | 29 | 29.11293 | 7.674647
compression_set_pct | G184 | US20040019153A1 | Example 1 | dev(OOF) | 12 | 34.53004 | 16.7647
compression_set_pct | G243 | US12305107B2 | Comparative Example 1 | dev(OOF) | 28 | 26.00287 | 13.49071
compression_set_pct | G228 | US8349965B2 | Example 5 | dev(OOF) | 38 | 34.39454 | 7.439252
compression_set_pct | G001 | US7678858B2 | Example 1 | dev(OOF) | 21 | 26.43908 | 5.808265
compression_set_pct | G011 | US7678858B2 | Example 10 | dev(OOF) | 17 | 30.47247 | 6.995699
compression_set_pct | G104 | US7354974B2 | Control A | dev(OOF) | 80 | 32.90006 | 10.60399
compression_set_pct | G229 | US8349965B2 | Example 6 | dev(OOF) | 56 | 33.17302 | 13.0808
compression_set_pct | G309 | EP4249550A1 | Example 9 | dev(OOF) | 31 | 31.63509 | 7.258159
compression_set_pct | G003 | US7678858B2 | Example 3 | dev(OOF) | 21 | 23.20561 | 5.015062
compression_set_pct | G058 | US11753523B2 | Comparative Example 1 | dev(OOF) | 43 | 42.37044 | 13.14159
compression_set_pct | G050 | US8211964B2 | Comparative Example 2 | dev(OOF) | 72 | 51.6327 | 13.58664
compression_set_pct | G065 | US11753523B2 | Comparative Example 8 | dev(OOF) | 37 | 63.17809 | 15.61241
compression_set_pct | G107 | US6992143B2 | Control Example 1 | dev(OOF) | 39 | 43.62744 | 10.89709
compression_set_pct | G124 | US5696189A | Example 7 | dev(OOF) | 41.4 | 25.83405 | 13.93895
compression_set_pct | G090 | US8367776B2 | Example 8 | dev(OOF) | 20.3 | 19.62677 | 4.248592
compression_set_pct | G138 | US7247749B2 | Sample 14 | dev(OOF) | 17 | 9.383281 | 3.500937
compression_set_pct | G148 | US7247749B2 | Sample 24 | dev(OOF) | 20 | 18.06964 | 4.650386
compression_set_pct | G118 | US5696189A | Example 1 | dev(OOF) | 26 | 27.03598 | 13.61938
compression_set_pct | G209 | US11118045B2 | Example 6 | dev(OOF) | 25 | 23.05975 | 5.099964
compression_set_pct | G226 | US8349965B2 | Example 3 | dev(OOF) | 29 | 30.9411 | 5.98018
compression_set_pct | G060 | US11753523B2 | Comparative Example 3 | dev(OOF) | 55 | 36.73945 | 10.53681
compression_set_pct | G198 | US20160319102A1 | Comparative Example 3 | dev(OOF) | 21 | 20.96636 | 5.918286
compression_set_pct | G012 | US7678858B2 | Example 11 | dev(OOF) | 33 | 23.8763 | 5.537686
compression_set_pct | G164 | US20050107544A1 | Sample 1 | dev(OOF) | 18 | 26.25774 | 12.67128
compression_set_pct | G264 | US20230174763A1 | Example 1 | dev(OOF) | 15 | 25.50903 | 8.223681
compression_set_pct | G273 | US20230174763A1 | Example 6 | dev(OOF) | 21 | 24.20171 | 12.27863
compression_set_pct | G064 | US11753523B2 | Comparative Example 7 | dev(OOF) | 70 | 32.47526 | 8.347836
compression_set_pct | G154 | US7247749B2 | Sample 34 | dev(OOF) | 28.57 | 12.67823 | 5.384608
compression_set_pct | G095 | US8367776B2 | Example 13 | dev(OOF) | 17.1 | 25.92957 | 6.154381
compression_set_pct | G215 | US11118045B2 | Example 13 | dev(OOF) | 29 | 21.39016 | 4.853068
compression_set_pct | G170 | US20050107544A1 | Comparative Example B | dev(OOF) | 21 | 33.04238 | 8.88401
compression_set_pct | G291 | EP4249550A1 | Example 2 | dev(OOF) | 32 | 30.18347 | 6.379656
compression_set_pct | G098 | US7354974B2 | Example 2 | dev(OOF) | 38 | 43.95167 | 10.74004
compression_set_pct | G193 | US20160319102A1 | Example 4 | dev(OOF) | 26 | 25.16641 | 7.639198
compression_set_pct | G052 | US8211964B2 | Comparative Example 3 | dev(OOF) | 30 | 26.95144 | 7.354359
compression_set_pct | G333 | KR101467101B1 | Example 3 | dev(OOF) | 21.96 | 26.37306 | 12.64485
compression_set_pct | G061 | US11753523B2 | Comparative Example 4 | dev(OOF) | 67 | 44.81919 | 10.5394
compression_set_pct | G156 | US7402630B2 | Example 8 | dev(OOF) | 31 | 23.40051 | 8.432892
compression_set_pct | G180 | US6281296B1 | Example 3 | dev(OOF) | 13 | 9.833708 | 2.326353
compression_set_pct | G163 | US6956085B2 | Example 6 | dev(OOF) | 45.3 | 24.52602 | 11.62156
compression_set_pct | G006 | US7678858B2 | Example 6 | dev(OOF) | 28 | 23.20561 | 5.015062
compression_set_pct | G168 | US20050107544A1 | Sample 5 | dev(OOF) | 33 | 27.80305 | 13.9147
compression_set_pct | G315 | KR102400335B1 | Example 1 | dev(OOF) | 13 | 25.73161 | 12.89216
compression_set_pct | G266 | US20230174763A1 | Example 3 | dev(OOF) | 23 | 17.88004 | 5.281397
compression_set_pct | G111 | US6992143B2 | Example 2 | dev(OOF) | 35 | 48.32963 | 12.90348
compression_set_pct | G113 | US6992143B2 | Comparative Example A | dev(OOF) | 55 | 30.65346 | 7.317776
compression_set_pct | G116 | US5696189A | Comparative Example A | dev(OOF) | 24.5 | 31.36458 | 15.73253
compression_set_pct | G322 | KR101467101B1 | Table 1 compound FFKM C | dev(OOF) | 18 | 25.88606 | 13.96744
compression_set_pct | G213 | US11118045B2 | Comparative Example 1 | dev(OOF) | 18 | 23.40198 | 5.314664
compression_set_pct | G025 | US6803402B2 | Example 2 | dev(OOF) | 20 | 17.88589 | 3.996441
compression_set_pct | G122 | US5696189A | Example 5 | dev(OOF) | 30.5 | 26.43332 | 13.9163
compression_set_pct | G135 | US7247749B2 | Comparative Sample 11 | dev(OOF) | 16 | 24.26996 | 5.95065
compression_set_pct | G223 | US11118045B2 | Comparative Example 3 | dev(OOF) | 18 | 17.50642 | 4.906888
compression_set_pct | G265 | US20230174763A1 | Example 2 | dev(OOF) | 18 | 24.53775 | 7.832805
compression_set_pct | G268 | US20230174763A1 | Example 5 | dev(OOF) | 35 | 27.03648 | 13.61964
compression_set_pct | G139 | US7247749B2 | Sample 15 | dev(OOF) | 19 | 8.384938 | 2.612589
compression_set_pct | G024 | US6803402B2 | Example 1 | dev(OOF) | 20 | 16.6556 | 3.841212
compression_set_pct | G297 | EP4249550A1 | Example 8 | dev(OOF) | 33 | 31.02605 | 7.853244
compression_set_pct | G275 | US20230174763A1 | Comparative Example 13 | dev(OOF) | 20 | 22.92966 | 10.89525
compression_set_pct | G013 | US7678858B2 | Example 12 | dev(OOF) | 27 | 31.22431 | 7.347504
compression_set_pct | G150 | US7247749B2 | Sample 26 | dev(OOF) | 9 | 19.18829 | 8.104896
compression_set_pct | G188 | US20090093590A1 | Comparative Example 6 | dev(OOF) | 27 | 34.2008 | 9.138043
compression_set_pct | G043 | US8211964B2 | Example 2 | dev(OOF) | 18 | 18.75118 | 5.717028
compression_set_pct | G270 | US20230174763A1 | Comparative Example 6 | dev(OOF) | 36 | 27.47143 | 9.683517
compression_set_pct | G166 | US20050107544A1 | Sample 3 | dev(OOF) | 33 | 21.77511 | 5.480327
compression_set_pct | G222 | US11118045B2 | Example 11 | dev(OOF) | 16 | 19.29121 | 5.315007
compression_set_pct | G140 | US7247749B2 | Sample 16 | dev(OOF) | 11 | 18.45725 | 5.436158
compression_set_pct | G126 | US7247749B2 | Sample 2 | dev(OOF) | 20 | 20.70215 | 5.311438
compression_set_pct | G240 | US8349965B2 | Comparative Example 3 | dev(OOF) | 30 | 29.79675 | 6.21177
compression_set_pct | G181 | US6281296B1 | Example 4 | dev(OOF) | 9 | 11.66917 | 2.85469
compression_set_pct | G129 | US7247749B2 | Sample 5 | dev(OOF) | 13 | 29.94238 | 11.88649
compression_set_pct | G038 | US8173727B2 | Example 10 | dev(OOF) | 27 | 35.73854 | 15.63616
compression_set_pct | G300 | EP4249550A1 | Example 12 | dev(OOF) | 29 | 28.97627 | 8.008768
compression_set_pct | G055 | US11753523B2 | Example 3 | dev(OOF) | 42 | 36.73945 | 10.53681
compression_set_pct | G219 | US11118045B2 | Comparative Example 7 | dev(OOF) | 66 | 48.66071 | 14.13337
compression_set_pct | G308 | EP4249550A1 | Comparative Example 7 | dev(OOF) | 33 | 33.18388 | 9.101913
compression_set_pct | G304 | EP4249550A1 | Comparative Example 3 | dev(OOF) | 31 | 31.24397 | 6.646833
compression_set_pct | G225 | US8349965B2 | Example 2 | dev(OOF) | 36 | 30.75406 | 6.451893
compression_set_pct | G319 | KR102400335B1 | Example 5 | dev(OOF) | 41 | 24.80103 | 7.974293
compression_set_pct | G092 | US8367776B2 | Example 10 | dev(OOF) | 17.7 | 20.72678 | 4.448425
compression_set_pct | G048 | US8211964B2 | Comparative Example 1 | dev(OOF) | 31 | 24.72834 | 6.991882
compression_set_pct | G182 | US6281296B1 | Example 5 | dev(OOF) | 16 | 15.4946 | 4.755422
compression_set_pct | G274 | US20230174763A1 | Comparative Example 12 | dev(OOF) | 19 | 23.90492 | 10.80646
compression_set_pct | G099 | US7354974B2 | Example 3 | dev(OOF) | 39 | 40.63668 | 8.79342
compression_set_pct | G108 | US6992143B2 | Control Example 2 | dev(OOF) | 41 | 43.62744 | 10.89709
compression_set_pct | G234 | US8349965B2 | Example 11 | dev(OOF) | 28 | 26.43261 | 13.91592
compression_set_pct | G097 | US7354974B2 | Example 1 | dev(OOF) | 40 | 43.95167 | 10.74004
compression_set_pct | G237 | US8349965B2 | Example 14 | dev(OOF) | 31 | 26.43278 | 13.91602
compression_set_pct | G047 | US8211964B2 | Example 6 | dev(OOF) | 24 | 31.25575 | 9.153385
compression_set_pct | G197 | US20160319102A1 | Comparative Example 2 | dev(OOF) | 36 | 25.68234 | 9.017921
compression_set_pct | G161 | US6956085B2 | Example 4 | dev(OOF) | 58 | 51.91341 | 14.40947
compression_set_pct | G042 | US8173727B2 | Example 14 | dev(OOF) | 45 | 30.22165 | 10.57253
compression_set_pct | G296 | EP4249550A1 | Example 7 | dev(OOF) | 29 | 30.6975 | 7.14384
compression_set_pct | G217 | US11118045B2 | Comparative Example 5 | dev(OOF) | 43 | 40.42669 | 10.22506
compression_set_pct | G218 | US11118045B2 | Comparative Example 6 | dev(OOF) | 59 | 49.90015 | 12.98987
compression_set_pct | G208 | US11118045B2 | Example 5 | dev(OOF) | 23 | 22.55196 | 4.824083
compression_set_pct | G230 | US8349965B2 | Example 7 | dev(OOF) | 26 | 31.44774 | 6.639608
compression_set_pct | G007 | US7678858B2 | Example 7 | dev(OOF) | 48 | 23.20561 | 5.015062
compression_set_pct | G142 | US7247749B2 | Sample 18 | dev(OOF) | 40 | 25.29065 | 7.435793
compression_set_pct | G019 | US7678858B2 | Example 18 | dev(OOF) | 25 | 30.73684 | 7.184998
compression_set_pct | G199 | US20160319102A1 | Comparative Example 4 | dev(OOF) | 23 | 24.59975 | 5.505955
compression_set_pct | G295 | EP4249550A1 | Example 6 | dev(OOF) | 32 | 31.65094 | 8.282781
compression_set_pct | G236 | US8349965B2 | Example 13 | dev(OOF) | 34 | 30.94115 | 5.980242
compression_set_pct | G239 | US8349965B2 | Comparative Example 2 | dev(OOF) | 34 | 27.54544 | 6.278626
compression_set_pct | G040 | US8173727B2 | Example 12 | dev(OOF) | 38 | 23.16624 | 7.647259
compression_set_pct | G212 | US11118045B2 | Example 9 | dev(OOF) | 31 | 27.76394 | 6.210399
compression_set_pct | G109 | US6992143B2 | Control Example 3 | dev(OOF) | 47 | 38.56148 | 9.192381
compression_set_pct | G167 | US20050107544A1 | Sample 4 | dev(OOF) | 18 | 26.37306 | 12.64485
compression_set_pct | G054 | US11753523B2 | Example 2 | dev(OOF) | 33 | 60.37199 | 17.36076
compression_set_pct | G221 | US11118045B2 | Comparative Example 2 | dev(OOF) | 8 | 25.7625 | 12.42517
compression_set_pct | G290 | EP4249550A1 | Example 1 | dev(OOF) | 31 | 29.21958 | 6.711173
compression_set_pct | G317 | KR102400335B1 | Example 3 | dev(OOF) | 18 | 22.62683 | 8.004227
compression_set_pct | G045 | US8211964B2 | Example 4 | dev(OOF) | 42 | 43.36933 | 11.57959
compression_set_pct | G194 | US20160319102A1 | Example 5 | dev(OOF) | 18 | 16.30724 | 4.581152
compression_set_pct | G200 | US20160319102A1 | Comparative Example 5 | dev(OOF) | 27 | 26.64464 | 6.382658
compression_set_pct | G192 | US20160319102A1 | Example 3 | dev(OOF) | 23 | 24.10807 | 5.622959
compression_set_pct | G299 | EP4249550A1 | Example 11 | dev(OOF) | 28 | 33.81071 | 8.875112
compression_set_pct | G143 | US7247749B2 | Sample 19 | dev(OOF) | 24 | 12.706 | 4.825824
compression_set_pct | G302 | EP4249550A1 | Comparative Example 1 | dev(OOF) | 30 | 28.55263 | 6.337338
compression_set_pct | G146 | US7247749B2 | Sample 22 | dev(OOF) | 17 | 23.52877 | 5.553187
compression_set_pct | G202 | US20160319102A1 | Comparative Example 8 | dev(OOF) | 30 | 27.78364 | 8.168576
compression_set_pct | G238 | US8349965B2 | Comparative Example 1 | dev(OOF) | 23 | 29.79675 | 6.21177
compression_set_pct | G292 | EP4249550A1 | Example 3 | dev(OOF) | 30 | 28.7793 | 6.412676
compression_set_pct | G303 | EP4249550A1 | Comparative Example 2 | dev(OOF) | 33 | 30.43972 | 6.951733
compression_set_pct | G062 | US11753523B2 | Comparative Example 5 | dev(OOF) | 84 | 44.56709 | 11.23588
compression_set_pct | G157 | US7402630B2 | Comparative Example A | dev(OOF) | 48 | 30.69361 | 13.41742
compression_set_pct | G096 | US8367776B2 | Example 14 | dev(OOF) | 17.7 | 25.92957 | 6.154381
compression_set_pct | G189 | US20090093590A1 | Comparative Example 8 | dev(OOF) | 35 | 27.47245 | 6.873507
compression_set_pct | G207 | US11118045B2 | Example 4 | dev(OOF) | 24 | 26.43473 | 5.927123
compression_set_pct | G318 | KR102400335B1 | Example 4 | dev(OOF) | 24 | 29.35906 | 8.600596
compression_set_pct | G137 | US7247749B2 | Sample 13 | dev(OOF) | 11 | 12.10418 | 5.127058
compression_set_pct | G145 | US7247749B2 | Sample 21 | dev(OOF) | 31 | 25.12562 | 12.5072
compression_set_pct | G059 | US11753523B2 | Comparative Example 2 | dev(OOF) | 59 | 60.37199 | 17.36076
compression_set_pct | G159 | US6956085B2 | Example 2 | dev(OOF) | 59 | 52.83748 | 13.30387
compression_set_pct | G039 | US8173727B2 | Example 11 | test | 32 | 28.71139 | 7.650919
compression_set_pct | G088 | US8367776B2 | Example 6 | test | 17.3 | 21.51694 | 4.698762
compression_set_pct | G127 | US7247749B2 | Sample 3 | test | 23 | 10.62277 | 2.80766
compression_set_pct | G087 | US8367776B2 | Example 5 | test | 19.7 | 19.54448 | 4.241154
compression_set_pct | G151 | US7247749B2 | Control Sample 31 | test | 9.99 | 10.04472 | 2.396684
compression_set_pct | G063 | US11753523B2 | Comparative Example 6 | test | 38 | 44.09482 | 10.22608
compression_set_pct | G235 | US8349965B2 | Example 12 | test | 32 | 30.68101 | 6.403974
compression_set_pct | G165 | US20050107544A1 | Sample 2 | test | 21 | 16.19765 | 3.824388
compression_set_pct | G123 | US5696189A | Example 6 | test | 31.8 | 26.40045 | 13.63116
compression_set_pct | G014 | US7678858B2 | Example 13 | test | 24 | 27.65476 | 5.938922
compression_set_pct | G002 | US7678858B2 | Example 2 | test | 22 | 25.40135 | 5.329222
compression_set_pct | G022 | US7678858B2 | Comparative Example 2 | test | 23 | 23.14399 | 5.255081
compression_set_pct | G141 | US7247749B2 | Sample 17 | test | 63 | 15.96073 | 4.08227
compression_set_pct | G114 | US6992143B2 | Example 4 | test | 15 | 39.67604 | 10.57409
compression_set_pct | G101 | US7354974B2 | Example 5 | test | 62 | 41.84961 | 12.91497
compression_set_pct | G016 | US7678858B2 | Example 15 | test | 22 | 25.40135 | 5.329222
compression_set_pct | G017 | US7678858B2 | Example 16 | test | 24 | 23.23567 | 5.274347
compression_set_pct | G307 | EP4249550A1 | Comparative Example 6 | test | 29 | 32.16894 | 11.42386
compression_set_pct | G276 | US20230174763A1 | Comparative Example 14 | test | 28 | 21.26369 | 8.366243
compression_set_pct | G136 | US7247749B2 | Sample 12 | test | 14 | 25.39536 | 13.03363
compression_set_pct | G294 | EP4249550A1 | Example 5 | test | 30 | 30.01874 | 6.671576
compression_set_pct | G214 | US11118045B2 | Example 12 | test | 32 | 24.00616 | 5.048764
compression_set_pct | G305 | EP4249550A1 | Comparative Example 4 | test | 38 | 30.75657 | 7.307014
compression_set_pct | G190 | US20160319102A1 | Example 1 | test | 15 | 16.87831 | 3.992154
compression_set_pct | G241 | US8349965B2 | Comparative Example 4 | test | 28 | 21.62073 | 9.153868
compression_set_pct | G121 | US5696189A | Example 4 | test | 34 | 26.13994 | 13.45479
compression_set_pct | G094 | US8367776B2 | Example 12 | test | 17.1 | 21.51694 | 4.698762
compression_set_pct | G316 | KR102400335B1 | Example 2 | test | 13 | 15.41578 | 5.179856
compression_set_pct | G220 | US11118045B2 | Example 10 | test | 11 | 9.68249 | 2.68356
compression_set_pct | G210 | US11118045B2 | Example 7 | test | 26 | 22.76387 | 4.826032
compression_set_pct | G056 | US11753523B2 | Example 4 | test | 36 | 57.10843 | 12.81686
compression_set_pct | G185 | US20040019153A1 | Example 2 | test | 31 | 30.84436 | 11.52541
compression_set_pct | G271 | US20230174763A1 | Comparative Example 7 | test | 40 | 29.78296 | 8.467468
compression_set_pct | G112 | US6992143B2 | Example 3 | test | 44 | 37.04959 | 8.484799
compression_set_pct | G320 | KR101467101B1 | Table 1 compound FFKM A | test | 43 | 19.06221 | 5.179946
compression_set_pct | G216 | US11118045B2 | Comparative Example 4 | test | 33 | 33.13098 | 7.450573
compression_set_pct | G149 | US7247749B2 | Sample 25 | test | 27 | 10.62277 | 2.80766
compression_set_pct | G008 | US7678858B2 | Example 8 | test | 45 | 25.40135 | 5.329222
compression_set_pct | G231 | US8349965B2 | Example 8 | test | 30 | 30.68101 | 6.403974
compression_set_pct | G298 | EP4249550A1 | Example 10 | test | 21 | 30.75657 | 7.307014
compression_set_pct | G160 | US6956085B2 | Example 3 | test | 70 | 36.32402 | 14.05077
compression_set_pct | G037 | US8173727B2 | Example 9 | test | 42 | 28.71139 | 7.650919
compression_set_pct | G242 | US12305107B2 | Example 1 | test | 32 | 28.17927 | 8.050213
compression_set_pct | G177 | US6281296B1 | Example 1 | test | 22 | 21.87717 | 5.317238
compression_set_pct | G227 | US8349965B2 | Example 4 | test | 25 | 28.85112 | 6.148733
compression_set_pct | G201 | US20160319102A1 | Comparative Example 7 | test | 20 | 18.73948 | 5.377416
compression_set_pct | G131 | US7247749B2 | Sample 7 | test | 10 | 10.04778 | 2.86187
compression_set_pct | G020 | US7678858B2 | Example 19 | test | 25 | 23.96208 | 5.547468
compression_set_pct | G267 | US20230174763A1 | Example 4 | test | 30 | 20.04531 | 5.902026
compression_set_pct | G133 | US7247749B2 | Sample 9 | test | 16 | 10.49637 | 2.919251

## BO_Recommend
주의: 아래는 GP 모델 예측값(평균±표준편차)에 기반한 '다음 실험 후보'이며 실측 데이터가 아닙니다. 실제 배합·가황 후 시험으로 검증이 필요합니다.
rank | polymer_type | cure_system | carbon_black_phr | silica_phr | alumina_phr | barium_sulfate_phr | titanium_oxide_phr | fluororesin_phr | other_inorganic_filler_phr | organic_additive_phr | coagent_phr | peroxide_phr | nitrile_curative_phr | other_curative_phr | acid_acceptor_phr | processing_aid_phr | total_filler_phr | pred_tensile_MPa | std_tensile_MPa | pred_hardness_shoreA | std_hardness_shoreA | pred_elongation_pct | std_elongation_pct | EI_tensile | P_feasible | cEI | nearest_example | dist_to_nearest
1 | FFKM | nitrile_triazine | 0 | 0 | 0 | 0 | 6.345399 | 49.93262 | 0 | 0 | 0 | 0 | 0.2963851 | 0 | 0 | 0 | 56.27802 | 18.75125 | 4.501948 | 76.76974 | 6.687174 | 238.0856 | 39.55428 | 0.4966527 | 0.5229108 | 0.259705 | US5696189A Comparative Example B | 1.858898
2 | FFKM | nitrile_triazine | 0 | 0 | 6.707912 | 0 | 0 | 49.86832 | 0 | 0 | 0 | 0 | 0.3516875 | 0 | 0 | 0 | 56.57623 | 19.29333 | 4.454595 | 76.77485 | 9.179562 | 241.625 | 39.85225 | 0.5990025 | 0.4027115 | 0.2412252 | US7354974B2 Example 1 | 2.042738
3 | FFKM | nitrile_triazine | 0 | 1.346653 | 0 | 0 | 6.975101 | 31.16912 | 0 | 0 | 0 | 0 | 0.5226796 | 0 | 0 | 0 | 39.49087 | 18.41987 | 4.450526 | 77.39079 | 6.128207 | 258.0372 | 38.78897 | 0.4209652 | 0.5494856 | 0.2313143 | US5696189A Comparative Example B | 1.687726
4 | FFKM | nitrile_triazine | 9.884476 | 0 | 0 | 0 | 0 | 37.92305 | 0 | 0 | 0 | 0 | 0.1757718 | 0 | 0 | 0 | 47.80753 | 19.05182 | 3.887295 | 78.72258 | 4.07206 | 213.6605 | 46.64567 | 0.3868085 | 0.5547283 | 0.2145736 | US7354974B2 Control D | 2.390015
5 | FFKM | nitrile_triazine | 0 | 0 | 0 | 0 | 7.930711 | 25.89385 | 0 | 0 | 0 | 0 | 1.168826 | 0 | 0 | 0 | 33.82456 | 18.19762 | 4.484993 | 73.84575 | 6.614529 | 268.2102 | 44.94552 | 0.3918809 | 0.5411198 | 0.2120545 | US5696189A Comparative Example B | 1.25812
6 | FFKM | nitrile_triazine | 0 | 2.435807 | 7.115587 | 0 | 0 | 43.566 | 0 | 0.7044389 | 0 | 0 | 1.251774 | 0 | 0 | 0 | 53.82183 | 19.22662 | 4.63278 | 81.87123 | 9.886728 | 273.3808 | 42.9068 | 0.6379661 | 0.3093875 | 0.1973787 | US11118045B2 Example 11 | 2.215045
7 | FFKM | nitrile_other | 0 | 0 | 15 | 0 | 0 | 44.38034 | 0 | 0 | 0 | 0 | 1.177148 | 0 | 0 | 0 | 59.38034 | 18.47382 | 4.848056 | 78.58254 | 9.824191 | 271.984 | 39.72407 | 0.5380435 | 0.3658059 | 0.1968195 | US7354974B2 Control D | 2.821958
8 | FFKM | nitrile_triazine | 22.43472 | 0 | 0 | 0 | 0 | 23.20231 | 0 | 0 | 0 | 0 | 0.2073426 | 0 | 0 | 0 | 45.63703 | 18.65811 | 4.066559 | 78.7776 | 4.074539 | 201.2227 | 44.12035 | 0.3640671 | 0.5283262 | 0.1923462 | US11072700B2 Comparative Example 3 | 3.186726
9 | FFKM | nitrile_triazine | 0 | 1.400876 | 0 | 0 | 3.571382 | 24.05472 | 0 | 0.6966033 | 0 | 0 | 0.8516705 | 0 | 0 | 0 | 29.72358 | 17.96949 | 4.213586 | 77.09498 | 4.736041 | 237.0391 | 40.53315 | 0.2938371 | 0.6526013 | 0.1917585 | US5696189A Comparative Example B | 1.417051
10 | FFKM | nitrile_bisaminophenol | 30 | 0 | 0 | 0 | 5.716104 | 0 | 0 | 0 | 0 | 0 | 1.062777 | 0 | 0 | 0 | 35.7161 | 18.28149 | 4.264436 | 74.32952 | 5.826084 | 197.4321 | 37.70563 | 0.35149 | 0.5429363 | 0.1908367 | US7402630B2 Example 7 | 1.904759